## IDS-VDS Characteristic (mA-mm)
VGS (V) | VDS = 0.100 V | VDS = 0.500 V | VDS = 0.900 V
-0.75 | 0.0005736 | 0.0023629 | 0.007765
-0.74 | 0.0005479 | 0.0022891 | 0.007548
-0.73 | 0.0005268 | 0.0022032 | 0.007338
-0.72 | 0.00049389 | 0.0021438 | 0.007121
-0.71 | 0.00047497 | 0.0020598 | 0.006898
-0.7 | 0.00045158 | 0.0019901 | 0.006678
-0.69 | 0.00043079 | 0.0019088 | 0.006489
-0.68 | 0.00041314 | 0.0018365 | 0.006317
-0.67 | 0.00039417 | 0.0017741 | 0.006101
-0.66 | 0.00037596 | 0.0017128 | 0.005908
-0.65 | 0.00036225 | 0.0016445 | 0.005771
-0.64 | 0.00034785 | 0.0016097 | 0.005568
-0.63 | 0.00033071 | 0.0015538 | 0.005453
-0.62 | 0.00031377 | 0.0014846 | 0.005255
-0.61 | 0.00030086 | 0.0014344 | 0.005092
-0.6 | 0.00028737 | 0.0013802 | 0.0049343
-0.59 | 0.00027472 | 0.0013436 | 0.004775
-0.58 | 0.00026315 | 0.0012788 | 0.0046459
-0.57 | 0.0002517 | 0.0012423 | 0.0044969
-0.56 | 0.00023988 | 0.0011954 | 0.0043657
-0.55 | 0.0002299 | 0.0011465 | 0.0042285
-0.54 | 0.00021938 | 0.0011042 | 0.0041222
-0.53 | 0.00020881 | 0.0010734 | 0.0039633
-0.52 | 0.00020232 | 0.001034 | 0.0038341
-0.51 | 0.00019209 | 0.0010007 | 0.0037596
-0.5 | 0.00018467 | 0.000979 | 0.0036621
-0.49 | 0.00017611 | 0.0009528 | 0.0035808
-0.48 | 0.00017115 | 0.0009221 | 0.0035001
-0.47 | 0.00016675 | 0.0008957 | 0.003415
-0.46 | 0.00016607 | 0.0008868 | 0.0033731
-0.45 | 0.00016454 | 0.0008825 | 0.0033742
-0.44 | 0.00016868 | 0.0008814 | 0.0033851
-0.43 | 0.00017461 | 0.0009045 | 0.0034771
-0.42 | 0.00018714 | 0.0009467 | 0.0036054
-0.41 | 0.00020734 | 0.0010115 | 0.0038753
-0.4 | 0.00023791 | 0.001118 | 0.0042294
-0.39 | 0.00028279 | 0.0012712 | 0.0047868
-0.38 | 0.0003457 | 0.0014922 | 0.0055875
-0.37 | 0.00043461 | 0.0018011 | 0.006846
-0.36 | 0.00055938 | 0.0022357 | 0.008454
-0.35 | 0.0007744 | 0.0028476 | 0.010798
-0.34 | 0.0010302 | 0.0037107 | 0.014044
-0.33 | 0.0013783 | 0.0048871 | 0.018652
-0.32 | 0.0018614 | 0.006675 | 0.025001
-0.31 | 0.0025162 | 0.008943 | 0.033745
-0.3 | 0.0034302 | 0.012063 | 0.046072
-0.29 | 0.0046757 | 0.016393 | 0.06299
-0.28 | 0.006601 | 0.02237 | 0.08602
-0.27 | 0.008987 | 0.030495 | 0.11796
-0.26 | 0.01227 | 0.041506 | 0.16101
-0.25 | 0.016722 | 0.056852 | 0.21917
-0.24 | 0.022811 | 0.07805 | 0.29836
-0.23 | 0.031044 | 0.10607 | 0.40594
-0.22 | 0.042276 | 0.14323 | 0.54767
-0.21 | 0.05752 | 0.19373 | 0.7389
-0.2 | 0.07804 | 0.26201 | 0.9943
-0.19 | 0.1056 | 0.35254 | 1.33
-0.18 | 0.14299 | 0.47657 | 1.7763
-0.17 | 0.19229 | 0.6367 | 2.3442
-0.16 | 0.25938 | 0.8521 | 3.0862
-0.15 | 0.34695 | 1.1264 | 4.0108
-0.14 | 0.46516 | 1.4987 | 5.215
-0.13 | 0.6247 | 1.9663 | 6.703
-0.12 | 0.8319 | 2.5782 | 8.5
-0.11 | 1.0993 | 3.3465 | 10.671
-0.1 | 1.4431 | 4.3277 | 13.245
-0.09 | 1.8977 | 5.5568 | 16.332
-0.08 | 2.4748 | 7.071 | 19.772
-0.07 | 3.1963 | 8.921 | 23.748
-0.06 | 4.1091 | 11.073 | 28.295
-0.05 | 5.2157 | 13.772 | 33.319
-0.04 | 6.547 | 16.83 | 38.883
-0.03 | 8.167 | 20.388 | 44.793
-0.02 | 10.095 | 24.48 | 51.377
-0.01 | 12.35 | 29.004 | 58.44
0 | 14.965 | 34.202 | 66.02
0.01 | 17.887 | 39.8 | 73.82
0.02 | 21.103 | 45.877 | 82.14
0.03 | 24.781 | 52.401 | 90.85
0.04 | 28.649 | 59.49 | 99.83
0.05 | 32.883 | 66.84 | 109.26
0.06 | 37.31 | 74.78 | 119.07
0.07 | 41.968 | 83.14 | 128.97
0.08 | 46.788 | 91.68 | 139.22
0.09 | 51.759 | 100.63 | 149.79
0.1 | 56.804 | 109.83 | 160.36
0.11 | 61.75 | 119.41 | 171.42
0.12 | 66.93 | 129.22 | 182.42
0.13 | 71.97 | 139.31 | 193.79
0.14 | 76.84 | 149.43 | 205.1
0.15 | 81.66 | 159.76 | 216.6
0.16 | 86.41 | 170.44 | 228.35
0.17 | 91.09 | 181.11 | 239.9
0.18 | 95.52 | 191.91 | 251.69
0.19 | 99.79 | 202.64 | 263.57
0.2 | 103.81 | 213.8 | 275.43
0.21 | 107.57 | 225.02 | 287.34
0.22 | 111.18 | 236.15 | 299.32
0.23 | 114.77 | 247.44 | 311.29
0.24 | 118.07 | 258.46 | 323.16
0.25 | 121.38 | 269.83 | 335.24
0.26 | 124.18 | 281.1 | 346.91
0.27 | 126.77 | 292.3 | 358.82
0.28 | 129.38 | 303.43 | 370.7
0.29 | 131.9 | 314.47 | 382.45
0.3 | 134.35 | 325.71 | 394.34
0.31 | 136.43 | 336.73 | 405.83
0.32 | 138.3 | 347.64 | 417.48
0.33 | 140.07 | 358.53 | 428.93
0.34 | 142.12 | 369.3 | 440.32
0.35 | 143.79 | 379.97 | 451.46
0.36 | 145.3 | 390.42 | 462.59
0.37 | 146.57 | 401.04 | 473.65
0.38 | 147.83 | 411.09 | 484.53
0.39 | 149.57 | 421.2 | 495.18
0.4 | 150.7 | 430.98 | 505.5
0.41 | 151.68 | 440.68 | 515.94
0.42 | 152.66 | 450.3 | 526.26
0.43 | 153.72 | 459.56 | 536.2
0.44 | 154.98 | 468.6 | 546.11
0.45 | 155.76 | 477.36 | 555.58
0.46 | 156.33 | 486.04 | 565.19
0.47 | 157.13 | 494.37 | 573.9
0.48 | 158.21 | 502.46 | 583.2
0.49 | 159.02 | 510.21 | 592
0.5 | 159.47 | 517.72 | 600.7

## Tranconductance (mS-mm)
VGS (V) | VDS = 0.100 V | VDS = 0.500 V | VDS = 0.900 V
-0.75 | -0.00257 | -0.00738 | -0.0217
-0.74 | -0.00234 | -0.007985 | -0.02135
-0.73 | -0.0027005 | -0.007265 | -0.02135
-0.72 | -0.0025915 | -0.00717 | -0.022
-0.71 | -0.0021155 | -0.007685 | -0.02215
-0.7 | -0.002209 | -0.00755 | -0.02045
-0.69 | -0.001922 | -0.00768 | -0.01805
-0.68 | -0.001831 | -0.006735 | -0.0194
-0.67 | -0.001859 | -0.006185 | -0.02045
-0.66 | -0.001596 | -0.00648 | -0.0165
-0.65 | -0.0014055 | -0.005155 | -0.017
-0.64 | -0.001577 | -0.004535 | -0.0159
-0.63 | -0.001704 | -0.006255 | -0.01565
-0.62 | -0.0014925 | -0.00597 | -0.01805
-0.61 | -0.00132 | -0.00522 | -0.016035
-0.6 | -0.001307 | -0.00454 | -0.01585
-0.59 | -0.001211 | -0.00507 | -0.01442
-0.58 | -0.001151 | -0.005065 | -0.013905
-0.57 | -0.0011635 | -0.00417 | -0.01401
-0.56 | -0.00109 | -0.00479 | -0.01342
-0.55 | -0.001025 | -0.00456 | -0.012175
-0.54 | -0.0010545 | -0.003655 | -0.01326
-0.53 | -0.000853 | -0.00351 | -0.014405
-0.52 | -0.000836 | -0.003635 | -0.010185
-0.51 | -0.0008825 | -0.00275 | -0.0086
-0.5 | -0.000799 | -0.002395 | -0.00894
-0.49 | -0.000676 | -0.002845 | -0.0081
-0.48 | -0.000468 | -0.002855 | -0.00829
-0.47 | -0.000254 | -0.001765 | -0.00635
-0.46 | -0.0001105 | -0.00066 | -0.00204
-0.45 | 0.0001305 | -0.00027 | 0.0006
-0.44 | 0.0005035 | 0.0011 | 0.005145
-0.43 | 0.000923 | 0.003265 | 0.011015
-0.42 | 0.0016365 | 0.00535 | 0.01991
-0.41 | 0.0025385 | 0.008565 | 0.0312
-0.4 | 0.0037725 | 0.012985 | 0.045575
-0.39 | 0.0053895 | 0.01871 | 0.067905
-0.38 | 0.007591 | 0.026495 | 0.10296
-0.37 | 0.010684 | 0.037175 | 0.143325
-0.36 | 0.0169895 | 0.052325 | 0.1976
-0.35 | 0.023541 | 0.07375 | 0.2795
-0.34 | 0.030195 | 0.101975 | 0.3927
-0.33 | 0.04156 | 0.148215 | 0.54785
-0.32 | 0.056895 | 0.202795 | 0.75465
-0.31 | 0.07844 | 0.2694 | 1.05355
-0.3 | 0.107975 | 0.3725 | 1.46225
-0.29 | 0.15854 | 0.51535 | 1.9974
-0.28 | 0.215565 | 0.7051 | 2.7485
-0.27 | 0.28345 | 0.9568 | 3.7495
-0.26 | 0.38675 | 1.31785 | 5.0605
-0.25 | 0.52705 | 1.8272 | 6.8675
-0.24 | 0.7161 | 2.4609 | 9.3385
-0.23 | 0.97325 | 3.259 | 12.4655
-0.22 | 1.3238 | 4.383 | 16.648
-0.21 | 1.7882 | 5.939 | 22.3315
-0.2 | 2.404 | 7.9405 | 29.555
-0.19 | 3.2475 | 10.728 | 39.1
-0.18 | 4.3345 | 14.208 | 50.71
-0.17 | 5.8195 | 18.7765 | 65.495
-0.16 | 7.733 | 24.485 | 83.33
-0.15 | 10.289 | 32.33 | 106.44
-0.14 | 13.8875 | 41.995 | 134.61
-0.13 | 18.337 | 53.975 | 164.25
-0.12 | 23.73 | 69.01 | 198.4
-0.11 | 30.56 | 87.475 | 237.25
-0.1 | 39.92 | 110.515 | 283.05
-0.09 | 51.585 | 137.165 | 326.35
-0.08 | 64.93 | 168.21 | 370.8
-0.07 | 81.715 | 200.1 | 426.15
-0.06 | 100.97 | 242.55 | 478.55
-0.05 | 121.895 | 287.85 | 529.4
-0.04 | 147.565 | 330.8 | 573.7
-0.03 | 177.4 | 382.5 | 624.7
-0.02 | 209.15 | 430.8 | 682.35
-0.01 | 243.5 | 486.1 | 732.15
0 | 276.85 | 539.8 | 769
0.01 | 306.9 | 583.75 | 806
0.02 | 344.7 | 630.05 | 851.5
0.03 | 377.3 | 680.65 | 884.5
0.04 | 405.1 | 721.95 | 920.5
0.05 | 433.05 | 764.5 | 962
0.06 | 454.25 | 815 | 985.5
0.07 | 473.9 | 845 | 1007.5
0.08 | 489.55 | 874.5 | 1041
0.09 | 500.8 | 907.5 | 1057
0.1 | 499.55 | 939 | 1081.5
0.11 | 506.3 | 969.5 | 1103
0.12 | 511 | 995 | 1118.5
0.13 | 495.5 | 1010.5 | 1134
0.14 | 484.5 | 1022.5 | 1140.5
0.15 | 478.5 | 1050.5 | 1162.5
0.16 | 471.5 | 1067.5 | 1165
0.17 | 455.5 | 1073.5 | 1167
0.18 | 435 | 1076.5 | 1183.5
0.19 | 414.5 | 1094.5 | 1187
0.2 | 389 | 1119 | 1188.5
0.21 | 368.5 | 1117.5 | 1194.5
0.22 | 360 | 1121 | 1197.5
0.23 | 344.5 | 1115.5 | 1192
0.24 | 330.5 | 1119.5 | 1197.5
0.25 | 305.5 | 1132 | 1187.5
0.26 | 269.5 | 1123.5 | 1179
0.27 | 260 | 1116.5 | 1189.5
0.28 | 256.5 | 1108.5 | 1181.5
0.29 | 248.5 | 1114 | 1182
0.3 | 226.5 | 1113 | 1169
0.31 | 197.5 | 1096.5 | 1157
0.32 | 182 | 1090 | 1155
0.33 | 191 | 1083 | 1142
0.34 | 186 | 1072 | 1126.5
0.35 | 159 | 1056 | 1113.5
0.36 | 139 | 1053.5 | 1109.5
0.37 | 126.5 | 1033.5 | 1097
0.38 | 150 | 1008 | 1076.5
0.39 | 143.5 | 994.5 | 1048.5
0.4 | 105.5 | 974 | 1038
0.41 | 98 | 966 | 1038
0.42 | 102 | 944 | 1013
0.43 | 116 | 915 | 992.5
0.44 | 102 | 890 | 969
0.45 | 67.5 | 872 | 954
0.46 | 68.5 | 850.5 | 916
0.47 | 94 | 821 | 900.5
0.48 | 94.5 | 792 | 905
0.49 | 63 | 763 | 875
0.5 | 45 | 751 | 870