## IDS-VDS Characteristic (mA-mm)
VGS (V) | VDS = 0.100 V | VDS = 0.500 V | VDS = 0.900 V
-0.75 | 0.0005959 | 0.0025325 | 0.008336
-0.74 | 0.0005732 | 0.0024346 | 0.008069
-0.73 | 0.0005462 | 0.0023546 | 0.00781
-0.72 | 0.0005212 | 0.0022789 | 0.007574
-0.71 | 0.0005002 | 0.0021956 | 0.007392
-0.7 | 0.00047645 | 0.0021001 | 0.007134
-0.69 | 0.00045433 | 0.0020328 | 0.006954
-0.68 | 0.00043555 | 0.0019659 | 0.006706
-0.67 | 0.00041464 | 0.0019032 | 0.006506
-0.66 | 0.00039358 | 0.0018164 | 0.006282
-0.65 | 0.00037624 | 0.0017674 | 0.006146
-0.64 | 0.00036118 | 0.0017041 | 0.005941
-0.63 | 0.00034443 | 0.0016396 | 0.005744
-0.62 | 0.00032786 | 0.0015799 | 0.005574
-0.61 | 0.00031235 | 0.0015245 | 0.005387
-0.6 | 0.00029769 | 0.0014635 | 0.005217
-0.59 | 0.00028486 | 0.0014022 | 0.005086
-0.58 | 0.000272 | 0.0013508 | 0.0049172
-0.57 | 0.00025953 | 0.0012937 | 0.0047567
-0.56 | 0.00024643 | 0.0012506 | 0.0046191
-0.55 | 0.00023617 | 0.0012032 | 0.0044466
-0.54 | 0.00022509 | 0.0011576 | 0.0043146
-0.53 | 0.00021404 | 0.0011231 | 0.0042121
-0.52 | 0.0002042 | 0.0010819 | 0.0040832
-0.51 | 0.00019472 | 0.0010403 | 0.0039379
-0.5 | 0.00018747 | 0.0010141 | 0.0038238
-0.49 | 0.00017941 | 0.000973 | 0.0037376
-0.48 | 0.00017166 | 0.000951 | 0.0036612
-0.47 | 0.00016946 | 0.0009285 | 0.0035743
-0.46 | 0.00016504 | 0.0009144 | 0.0035325
-0.45 | 0.00016311 | 0.0009032 | 0.0035121
-0.44 | 0.00016705 | 0.0009133 | 0.003514
-0.43 | 0.00017186 | 0.000927 | 0.0035642
-0.42 | 0.00018453 | 0.0009546 | 0.0036935
-0.41 | 0.00020172 | 0.0010141 | 0.0038801
-0.4 | 0.00022899 | 0.0011068 | 0.0042055
-0.39 | 0.0002705 | 0.0012385 | 0.004712
-0.38 | 0.00032852 | 0.0014405 | 0.0054121
-0.37 | 0.0004117 | 0.0017195 | 0.006535
-0.36 | 0.00052747 | 0.0021216 | 0.008015
-0.35 | 0.0007296 | 0.0026821 | 0.010116
-0.34 | 0.0009665 | 0.003478 | 0.013091
-0.33 | 0.0012912 | 0.0045539 | 0.017314
-0.32 | 0.0017379 | 0.006212 | 0.02308
-0.31 | 0.0023579 | 0.008286 | 0.031059
-0.3 | 0.0032118 | 0.011212 | 0.042458
-0.29 | 0.0043959 | 0.015209 | 0.05806
-0.28 | 0.00619 | 0.020654 | 0.07908
-0.27 | 0.008479 | 0.028328 | 0.10868
-0.26 | 0.011535 | 0.038526 | 0.14796
-0.25 | 0.015731 | 0.052636 | 0.20187
-0.24 | 0.021385 | 0.07293 | 0.27521
-0.23 | 0.029198 | 0.09886 | 0.37458
-0.22 | 0.039805 | 0.13323 | 0.50767
-0.21 | 0.053856 | 0.18079 | 0.685
-0.2 | 0.07486 | 0.24437 | 0.92
-0.19 | 0.10103 | 0.32901 | 1.2302
-0.18 | 0.13681 | 0.44506 | 1.6495
-0.17 | 0.18434 | 0.5971 | 2.1884
-0.16 | 0.24808 | 0.7997 | 2.8816
-0.15 | 0.33265 | 1.0583 | 3.7523
-0.14 | 0.44613 | 1.4043 | 4.8877
-0.13 | 0.596 | 1.8495 | 6.323
-0.12 | 0.7925 | 2.4221 | 8.016
-0.11 | 1.0488 | 3.1611 | 10.092
-0.1 | 1.3801 | 4.0945 | 12.58
-0.09 | 1.8179 | 5.2688 | 15.538
-0.08 | 2.3703 | 6.709 | 18.887
-0.07 | 3.0678 | 8.486 | 22.72
-0.06 | 3.9402 | 10.567 | 27.075
-0.05 | 5.0121 | 13.165 | 32.056
-0.04 | 6.294 | 16.127 | 37.446
-0.03 | 7.884 | 19.667 | 43.398
-0.02 | 9.756 | 23.641 | 49.665
-0.01 | 11.968 | 28.014 | 56.612
0 | 14.507 | 33.082 | 63.99
0.01 | 17.392 | 38.606 | 71.83
0.02 | 20.573 | 44.579 | 79.91
0.03 | 24.183 | 51.002 | 88.63
0.04 | 27.996 | 57.95 | 97.47
0.05 | 32.179 | 65.26 | 106.83
0.06 | 36.56 | 73.06 | 116.36
0.07 | 41.205 | 81.3 | 126.37
0.08 | 46.025 | 89.85 | 136.51
0.09 | 50.94 | 98.72 | 146.91
0.1 | 55.972 | 107.77 | 157.49
0.11 | 60.86 | 117.33 | 168.32
0.12 | 65.97 | 127.04 | 179.44
0.13 | 71.08 | 136.91 | 190.48
0.14 | 76.03 | 147.05 | 201.88
0.15 | 80.93 | 157.35 | 213.28
0.16 | 85.59 | 167.93 | 224.9
0.17 | 90.14 | 178.51 | 236.65
0.18 | 94.58 | 189.29 | 248.08
0.19 | 98.91 | 199.99 | 259.94
0.2 | 103.01 | 210.97 | 271.81
0.21 | 106.92 | 222.15 | 283.81
0.22 | 110.46 | 233.26 | 295.72
0.23 | 113.92 | 244.49 | 307.55
0.24 | 117.14 | 255.52 | 319.46
0.25 | 120.61 | 266.86 | 331.44
0.26 | 123.42 | 278 | 343.36
0.27 | 126.19 | 289.18 | 355.09
0.28 | 128.61 | 300.3 | 366.89
0.29 | 131.02 | 311.4 | 378.62
0.3 | 133.5 | 322.58 | 390.51
0.31 | 135.77 | 333.53 | 402.14
0.32 | 137.72 | 344.42 | 413.46
0.33 | 139.54 | 355.25 | 425.11
0.34 | 141.34 | 366.07 | 436.38
0.35 | 142.9 | 376.69 | 447.62
0.36 | 144.7 | 387.19 | 458.75
0.37 | 146.13 | 397.73 | 469.78
0.38 | 147.19 | 407.82 | 480.58
0.39 | 148.78 | 417.96 | 491.31
0.4 | 149.98 | 427.81 | 501.89
0.41 | 151.17 | 437.52 | 512.11
0.42 | 152.2 | 447.11 | 522.5
0.43 | 153.04 | 456.38 | 532.51
0.44 | 154.12 | 465.51 | 542.39
0.45 | 155.12 | 474.33 | 552.05
0.46 | 156.07 | 482.98 | 561.43
0.47 | 156.65 | 491.25 | 570.5
0.48 | 157.57 | 499.44 | 579.6
0.49 | 158.35 | 507.29 | 588.5
0.5 | 159.16 | 514.83 | 597.2

## Tranconductance (mS-mm)
VGS (V) | VDS = 0.100 V | VDS = 0.500 V | VDS = 0.900 V
-0.75 | -0.00227 | -0.00979 | -0.0267
-0.74 | -0.002485 | -0.008895 | -0.0263
-0.73 | -0.0026 | -0.007785 | -0.02475
-0.72 | -0.0023 | -0.00795 | -0.0209
-0.71 | -0.0022375 | -0.00894 | -0.022
-0.7 | -0.0022935 | -0.00814 | -0.0219
-0.69 | -0.002045 | -0.00671 | -0.0214
-0.68 | -0.0019845 | -0.00648 | -0.0224
-0.67 | -0.0020985 | -0.007475 | -0.0212
-0.66 | -0.00192 | -0.00679 | -0.018
-0.65 | -0.00162 | -0.005615 | -0.01705
-0.64 | -0.0015905 | -0.00639 | -0.0201
-0.63 | -0.001666 | -0.00621 | -0.01835
-0.62 | -0.001604 | -0.005755 | -0.01785
-0.61 | -0.0015085 | -0.00582 | -0.01785
-0.6 | -0.0013745 | -0.006115 | -0.01505
-0.59 | -0.0012845 | -0.005635 | -0.01499
-0.58 | -0.0012665 | -0.005425 | -0.016465
-0.57 | -0.0012785 | -0.00501 | -0.014905
-0.56 | -0.001168 | -0.004525 | -0.015505
-0.55 | -0.001067 | -0.00465 | -0.015225
-0.54 | -0.0011065 | -0.004005 | -0.011725
-0.53 | -0.0010445 | -0.003785 | -0.01157
-0.52 | -0.000966 | -0.00414 | -0.01371
-0.51 | -0.0008365 | -0.00339 | -0.01297
-0.5 | -0.0007655 | -0.003365 | -0.010015
-0.49 | -0.0007905 | -0.003155 | -0.00813
-0.48 | -0.0004975 | -0.002225 | -0.008165
-0.47 | -0.000331 | -0.00183 | -0.006435
-0.46 | -0.0003175 | -0.001265 | -0.00311
-0.45 | 0.0001005 | -5.5e-05 | -0.000925
-0.44 | 0.0004375 | 0.00119 | 0.002605
-0.43 | 0.000874 | 0.002065 | 0.008975
-0.42 | 0.001493 | 0.004355 | 0.015795
-0.41 | 0.002223 | 0.00761 | 0.0256
-0.4 | 0.003439 | 0.01122 | 0.041595
-0.39 | 0.0049765 | 0.016685 | 0.06033
-0.38 | 0.00706 | 0.02405 | 0.09115
-0.37 | 0.0099475 | 0.034055 | 0.130145
-0.36 | 0.015895 | 0.04813 | 0.17905
-0.35 | 0.0219515 | 0.06782 | 0.2538
-0.34 | 0.02808 | 0.09359 | 0.3599
-0.33 | 0.03857 | 0.1367 | 0.49945
-0.32 | 0.053335 | 0.186605 | 0.68725
-0.31 | 0.073695 | 0.25 | 0.9689
-0.3 | 0.1019 | 0.34615 | 1.35005
-0.29 | 0.14891 | 0.4721 | 1.8311
-0.28 | 0.204155 | 0.65595 | 2.531
-0.27 | 0.26725 | 0.8936 | 3.444
-0.26 | 0.3626 | 1.2154 | 4.6595
-0.25 | 0.4925 | 1.7202 | 6.3625
-0.24 | 0.67335 | 2.3112 | 8.6355
-0.23 | 0.921 | 3.015 | 11.623
-0.22 | 1.2329 | 4.0965 | 15.521
-0.21 | 1.75275 | 5.557 | 20.6165
-0.2 | 2.3587 | 7.411 | 27.26
-0.19 | 3.0975 | 10.0345 | 36.475
-0.18 | 4.1655 | 13.4045 | 47.91
-0.17 | 5.5635 | 17.732 | 61.605
-0.16 | 7.4155 | 23.06 | 78.195
-0.15 | 9.9025 | 30.23 | 100.305
-0.14 | 13.1675 | 39.56 | 128.535
-0.13 | 17.3185 | 50.89 | 156.415
-0.12 | 22.64 | 65.58 | 188.45
-0.11 | 29.38 | 83.62 | 228.2
-0.1 | 38.455 | 105.385 | 272.3
-0.09 | 49.51 | 130.725 | 315.35
-0.08 | 62.495 | 160.86 | 359.1
-0.07 | 78.495 | 192.9 | 409.4
-0.06 | 97.215 | 233.95 | 466.8
-0.05 | 117.69 | 278 | 518.55
-0.04 | 143.595 | 325.1 | 567.1
-0.03 | 173.1 | 375.7 | 610.95
-0.02 | 204.2 | 417.35 | 660.7
-0.01 | 237.55 | 472.05 | 716.25
0 | 271.2 | 529.6 | 760.9
0.01 | 303.3 | 574.85 | 796
0.02 | 339.55 | 619.8 | 840
0.03 | 371.15 | 668.55 | 878
0.04 | 399.8 | 712.9 | 910
0.05 | 428.2 | 755.5 | 944.5
0.06 | 451.3 | 802 | 977
0.07 | 473.25 | 839.5 | 1007.5
0.08 | 486.75 | 871 | 1027
0.09 | 497.35 | 896 | 1049
0.1 | 496 | 930.5 | 1070.5
0.11 | 499.9 | 963.5 | 1097.5
0.12 | 511 | 979 | 1108
0.13 | 503 | 1000.5 | 1122
0.14 | 492.5 | 1022 | 1140
0.15 | 478 | 1044 | 1151
0.16 | 460.5 | 1058 | 1168.5
0.17 | 449.5 | 1068 | 1159
0.18 | 438.5 | 1074 | 1164.5
0.19 | 421.5 | 1084 | 1186.5
0.2 | 400.5 | 1108 | 1193.5
0.21 | 372.5 | 1114.5 | 1195.5
0.22 | 350 | 1117 | 1187
0.23 | 334 | 1113 | 1187
0.24 | 334.5 | 1118.5 | 1194.5
0.25 | 314 | 1124 | 1195
0.26 | 279 | 1116 | 1182.5
0.27 | 259.5 | 1115 | 1176.5
0.28 | 241.5 | 1111 | 1176.5
0.29 | 244.5 | 1114 | 1181
0.3 | 237.5 | 1106.5 | 1176
0.31 | 211 | 1092 | 1147.5
0.32 | 188.5 | 1086 | 1148.5
0.33 | 181 | 1082.5 | 1146
0.34 | 168 | 1072 | 1125.5
0.35 | 168 | 1056 | 1118.5
0.36 | 161.5 | 1052 | 1108
0.37 | 124.5 | 1031.5 | 1091.5
0.38 | 132.5 | 1011.5 | 1076.5
0.39 | 139.5 | 999.5 | 1065.5
0.4 | 119.5 | 978 | 1040
0.41 | 111 | 965 | 1030.5
0.42 | 93.5 | 943 | 1020
0.43 | 96 | 920 | 994.5
0.44 | 104 | 897.5 | 977
0.45 | 97.5 | 873.5 | 952
0.46 | 76.5 | 846 | 922.5
0.47 | 75 | 823 | 908.5
0.48 | 85 | 802 | 900
0.49 | 79.5 | 769.5 | 880
0.5 | 81 | 754 | 870