## IDS-VDS Characteristic (mA-mm)
VGS (V) | VDS = 0.100 V | VDS = 0.500 V | VDS = 0.900 V
-0.75 | 0.0006294 | 0.0026862 | 0.009185
-0.74 | 0.0006028 | 0.0025807 | 0.008981
-0.73 | 0.0005776 | 0.0024933 | 0.008628
-0.72 | 0.0005484 | 0.0023982 | 0.008408
-0.71 | 0.0005276 | 0.0023184 | 0.00813
-0.7 | 0.000502 | 0.0022323 | 0.007884
-0.69 | 0.00047609 | 0.0021479 | 0.007662
-0.68 | 0.00045379 | 0.0020676 | 0.00748
-0.67 | 0.00043623 | 0.0019963 | 0.007208
-0.66 | 0.0004125 | 0.0019291 | 0.007034
-0.65 | 0.00039536 | 0.001846 | 0.006813
-0.64 | 0.00037854 | 0.0017884 | 0.006584
-0.63 | 0.00036057 | 0.0017199 | 0.006375
-0.62 | 0.00034558 | 0.0016559 | 0.006159
-0.61 | 0.00032673 | 0.0016024 | 0.006007
-0.6 | 0.00031312 | 0.0015379 | 0.005781
-0.59 | 0.00029597 | 0.001493 | 0.005607
-0.58 | 0.00028075 | 0.0014276 | 0.005444
-0.57 | 0.00026947 | 0.0013712 | 0.005251
-0.56 | 0.00025868 | 0.0013273 | 0.0051
-0.55 | 0.00024669 | 0.0012809 | 0.0049174
-0.54 | 0.0002339 | 0.0012333 | 0.0047595
-0.53 | 0.00022397 | 0.0011879 | 0.0045957
-0.52 | 0.000213 | 0.0011393 | 0.0044809
-0.51 | 0.00020412 | 0.0010935 | 0.0043454
-0.5 | 0.00019424 | 0.0010661 | 0.0041866
-0.49 | 0.00018742 | 0.0010259 | 0.0040891
-0.48 | 0.00018061 | 0.000995 | 0.0040167
-0.47 | 0.00017621 | 0.0009727 | 0.0039076
-0.46 | 0.00017202 | 0.0009546 | 0.0038322
-0.45 | 0.00017166 | 0.0009409 | 0.0037855
-0.44 | 0.00017297 | 0.0009374 | 0.0037824
-0.43 | 0.00017742 | 0.0009463 | 0.0038274
-0.42 | 0.00018651 | 0.0009747 | 0.0039061
-0.41 | 0.00020305 | 0.0010192 | 0.004074
-0.4 | 0.00022789 | 0.0011043 | 0.0043607
-0.39 | 0.00026549 | 0.0012296 | 0.0048017
-0.38 | 0.00032048 | 0.001412 | 0.0054491
-0.37 | 0.00039828 | 0.0016696 | 0.00646
-0.36 | 0.00050567 | 0.0020522 | 0.007816
-0.35 | 0.0006967 | 0.0025705 | 0.009759
-0.34 | 0.0009231 | 0.0033127 | 0.012554
-0.33 | 0.001231 | 0.0043237 | 0.016416
-0.32 | 0.0016575 | 0.005803 | 0.021852
-0.31 | 0.0022466 | 0.007758 | 0.029346
-0.3 | 0.0030657 | 0.01049 | 0.040157
-0.29 | 0.0041842 | 0.014197 | 0.054295
-0.28 | 0.0056978 | 0.019437 | 0.07469
-0.27 | 0.00815 | 0.026697 | 0.10256
-0.26 | 0.01111 | 0.036445 | 0.13896
-0.25 | 0.015133 | 0.049726 | 0.19063
-0.24 | 0.020562 | 0.06888 | 0.26
-0.23 | 0.028207 | 0.09354 | 0.35547
-0.22 | 0.038374 | 0.12722 | 0.48235
-0.21 | 0.05228 | 0.17184 | 0.6534
-0.2 | 0.07227 | 0.23321 | 0.8777
-0.19 | 0.09785 | 0.31525 | 1.1791
-0.18 | 0.13271 | 0.42505 | 1.5767
-0.17 | 0.17917 | 0.5698 | 2.0915
-0.16 | 0.24031 | 0.761 | 2.7652
-0.15 | 0.32289 | 1.0142 | 3.6167
-0.14 | 0.43282 | 1.3532 | 4.7142
-0.13 | 0.5793 | 1.7833 | 6.111
-0.12 | 0.7715 | 2.339 | 7.779
-0.11 | 1.0224 | 3.0623 | 9.814
-0.1 | 1.347 | 3.9633 | 12.223
-0.09 | 1.7805 | 5.1084 | 15.16
-0.08 | 2.3211 | 6.535 | 18.506
-0.07 | 3.0046 | 8.274 | 22.327
-0.06 | 3.8747 | 10.37 | 26.625
-0.05 | 4.9326 | 12.937 | 31.558
-0.04 | 6.227 | 15.838 | 36.881
-0.03 | 7.802 | 19.284 | 42.802
-0.02 | 9.668 | 23.24 | 49.07
-0.01 | 11.86 | 27.729 | 55.927
0 | 14.448 | 32.705 | 63.41
0.01 | 17.302 | 38.163 | 71.21
0.02 | 20.475 | 44.113 | 79.3
0.03 | 24.107 | 50.658 | 88.08
0.04 | 27.928 | 57.6 | 96.81
0.05 | 32.119 | 64.98 | 106.13
0.06 | 36.552 | 72.72 | 115.77
0.07 | 41.198 | 80.93 | 125.77
0.08 | 45.993 | 89.45 | 135.89
0.09 | 50.919 | 98.35 | 146.27
0.1 | 55.923 | 107.51 | 156.81
0.11 | 60.81 | 116.85 | 167.73
0.12 | 66 | 126.73 | 178.82
0.13 | 71.09 | 136.62 | 189.92
0.14 | 76.06 | 146.73 | 201.26
0.15 | 80.89 | 157.13 | 212.76
0.16 | 85.59 | 167.66 | 224.34
0.17 | 90.12 | 178.23 | 236.08
0.18 | 94.48 | 189.02 | 247.66
0.19 | 98.8 | 199.91 | 259.46
0.2 | 103.04 | 210.78 | 271.36
0.21 | 106.89 | 222.02 | 283.33
0.22 | 110.36 | 233.13 | 295.27
0.23 | 113.72 | 244.24 | 307.03
0.24 | 117 | 255.44 | 319.08
0.25 | 120.37 | 266.63 | 331.1
0.26 | 123.3 | 277.9 | 342.99
0.27 | 126.01 | 289.1 | 354.76
0.28 | 128.45 | 300.26 | 366.75
0.29 | 130.72 | 311.5 | 378.41
0.3 | 133.17 | 322.5 | 390.26
0.31 | 135.41 | 333.6 | 402.04
0.32 | 137.49 | 344.54 | 413.36
0.33 | 139.25 | 355.49 | 424.97
0.34 | 141.04 | 366.21 | 436.33
0.35 | 142.62 | 376.86 | 447.59
0.36 | 144.34 | 387.39 | 458.8
0.37 | 145.85 | 397.84 | 469.79
0.38 | 147.01 | 408.16 | 480.78
0.39 | 148.29 | 418.15 | 491.49
0.4 | 149.61 | 428.09 | 502.08
0.41 | 150.9 | 437.8 | 512.48
0.42 | 151.84 | 447.43 | 522.81
0.43 | 152.62 | 456.83 | 532.89
0.44 | 153.72 | 465.88 | 542.75
0.45 | 154.76 | 474.77 | 552.53
0.46 | 155.66 | 483.45 | 562.05
0.47 | 156.27 | 491.84 | 571.6
0.48 | 157.13 | 500 | 580.2
0.49 | 157.79 | 507.86 | 589.4
0.5 | 158.79 | 515.4 | 598

## Tranconductance (mS-mm)
VGS (V) | VDS = 0.100 V | VDS = 0.500 V | VDS = 0.900 V
-0.75 | -0.00266 | -0.01055 | -0.0204
-0.74 | -0.00259 | -0.009645 | -0.02785
-0.73 | -0.00272 | -0.009125 | -0.02865
-0.72 | -0.0025 | -0.008745 | -0.0249
-0.71 | -0.00232 | -0.008295 | -0.0262
-0.7 | -0.0025755 | -0.008525 | -0.0234
-0.69 | -0.0024105 | -0.008235 | -0.0202
-0.68 | -0.001993 | -0.00758 | -0.0227
-0.67 | -0.0020645 | -0.006925 | -0.0223
-0.66 | -0.0020435 | -0.007515 | -0.01975
-0.65 | -0.001698 | -0.007035 | -0.0225
-0.64 | -0.0017395 | -0.006305 | -0.0219
-0.63 | -0.001648 | -0.006625 | -0.02125
-0.62 | -0.001692 | -0.005875 | -0.0184
-0.61 | -0.001623 | -0.0059 | -0.0189
-0.6 | -0.001538 | -0.00547 | -0.02
-0.59 | -0.0016185 | -0.005515 | -0.01685
-0.58 | -0.001325 | -0.00609 | -0.0178
-0.57 | -0.0011035 | -0.005015 | -0.0172
-0.56 | -0.001139 | -0.004515 | -0.01668
-0.55 | -0.001239 | -0.0047 | -0.017025
-0.54 | -0.001136 | -0.00465 | -0.016085
-0.53 | -0.001045 | -0.0047 | -0.01393
-0.52 | -0.0009925 | -0.00472 | -0.012515
-0.51 | -0.000938 | -0.00366 | -0.014715
-0.5 | -0.000835 | -0.00338 | -0.012815
-0.49 | -0.0006815 | -0.003555 | -0.008495
-0.48 | -0.0005605 | -0.00266 | -0.009075
-0.47 | -0.0004295 | -0.00202 | -0.009225
-0.46 | -0.0002275 | -0.00159 | -0.006105
-0.45 | 4.75e-05 | -0.00086 | -0.00249
-0.44 | 0.000288 | 0.00027 | 0.002095
-0.43 | 0.000677 | 0.001865 | 0.006185
-0.42 | 0.0012815 | 0.003645 | 0.01233
-0.41 | 0.002069 | 0.00648 | 0.02273
-0.4 | 0.003122 | 0.01052 | 0.036385
-0.39 | 0.0046295 | 0.015385 | 0.05442
-0.38 | 0.0066395 | 0.022 | 0.082915
-0.37 | 0.0092595 | 0.03201 | 0.118345
-0.36 | 0.014921 | 0.045045 | 0.16495
-0.35 | 0.0208715 | 0.063025 | 0.2369
-0.34 | 0.026715 | 0.08766 | 0.33285
-0.33 | 0.03672 | 0.124515 | 0.4649
-0.32 | 0.05078 | 0.171715 | 0.6465
-0.31 | 0.07041 | 0.23435 | 0.91525
-0.3 | 0.09688 | 0.32195 | 1.24745
-0.29 | 0.131605 | 0.44735 | 1.72665
-0.28 | 0.19829 | 0.625 | 2.41325
-0.27 | 0.27061 | 0.8504 | 3.2135
-0.26 | 0.34915 | 1.15145 | 4.4035
-0.25 | 0.4726 | 1.62175 | 6.052
-0.24 | 0.6537 | 2.1907 | 8.242
-0.23 | 0.8906 | 2.917 | 11.1175
-0.22 | 1.20365 | 3.915 | 14.8965
-0.21 | 1.6948 | 5.2995 | 19.7675
-0.2 | 2.2785 | 7.1705 | 26.285
-0.19 | 3.022 | 9.592 | 34.95
-0.18 | 4.066 | 12.7275 | 45.62
-0.17 | 5.38 | 16.7975 | 59.425
-0.16 | 7.186 | 22.22 | 76.26
-0.15 | 9.6255 | 29.61 | 97.45
-0.14 | 12.8205 | 38.455 | 124.715
-0.13 | 16.934 | 49.29 | 153.24
-0.12 | 22.155 | 63.95 | 185.15
-0.11 | 28.775 | 81.215 | 222.2
-0.1 | 37.905 | 102.305 | 267.3
-0.09 | 48.705 | 128.585 | 314.15
-0.08 | 61.205 | 158.28 | 358.35
-0.07 | 77.68 | 191.75 | 405.95
-0.06 | 96.4 | 233.15 | 461.55
-0.05 | 117.615 | 273.4 | 512.8
-0.04 | 143.47 | 317.35 | 562.2
-0.03 | 172.05 | 370.1 | 609.45
-0.02 | 202.9 | 422.25 | 656.25
-0.01 | 239 | 473.25 | 717
0 | 272.1 | 521.7 | 764.15
0.01 | 301.35 | 570.4 | 794.5
0.02 | 340.25 | 624.75 | 843.5
0.03 | 372.65 | 674.35 | 875.5
0.04 | 400.6 | 716.1 | 902.5
0.05 | 431.2 | 756 | 948
0.06 | 453.95 | 797.5 | 982
0.07 | 472.05 | 836.5 | 1006
0.08 | 486.05 | 871 | 1025
0.09 | 496.5 | 903 | 1046
0.1 | 494.55 | 925 | 1073
0.11 | 503.85 | 961 | 1100.5
0.12 | 514 | 988.5 | 1109.5
0.13 | 503 | 1000 | 1122
0.14 | 490 | 1025.5 | 1142
0.15 | 476.5 | 1046.5 | 1154
0.16 | 461.5 | 1055 | 1166
0.17 | 444.5 | 1068 | 1166
0.18 | 434 | 1084 | 1169
0.19 | 428 | 1088 | 1185
0.2 | 404.5 | 1105.5 | 1193.5
0.21 | 366 | 1117.5 | 1195.5
0.22 | 341.5 | 1111 | 1185
0.23 | 332 | 1115.5 | 1190.5
0.24 | 332.5 | 1119.5 | 1203.5
0.25 | 315 | 1123 | 1195.5
0.26 | 282 | 1123.5 | 1183
0.27 | 257.5 | 1118 | 1188
0.28 | 235.5 | 1120 | 1182.5
0.29 | 236 | 1112 | 1175.5
0.3 | 234.5 | 1105 | 1181.5
0.31 | 216 | 1102 | 1155
0.32 | 192 | 1094.5 | 1146.5
0.33 | 177.5 | 1083.5 | 1148.5
0.34 | 168.5 | 1068.5 | 1131
0.35 | 165 | 1059 | 1123.5
0.36 | 161.5 | 1049 | 1110
0.37 | 133.5 | 1038.5 | 1099
0.38 | 122 | 1015.5 | 1085
0.39 | 130 | 996.5 | 1065
0.4 | 130.5 | 982.5 | 1049.5
0.41 | 111.5 | 967 | 1036.5
0.42 | 86 | 951.5 | 1020.5
0.43 | 94 | 922.5 | 997
0.44 | 107 | 897 | 982
0.45 | 97 | 878.5 | 965
0.46 | 75.5 | 853.5 | 953.5
0.47 | 73.5 | 827.5 | 907.5
0.48 | 76 | 801 | 890
0.49 | 83 | 770 | 890
0.5 | 100 | 754 | 860