## IDS-VDS Characteristic (mA-mm)
VGS (V) | VDS = 0.100 V | VDS = 0.500 V | VDS = 0.900 V
-0.75 | 0.0006435 | 0.0028357 | 0.009857
-0.74 | 0.0006162 | 0.0027385 | 0.009568
-0.73 | 0.0005896 | 0.0026239 | 0.009233
-0.72 | 0.0005618 | 0.0025303 | 0.009006
-0.71 | 0.0005318 | 0.0024483 | 0.008758
-0.7 | 0.0005093 | 0.0023635 | 0.008477
-0.69 | 0.00049005 | 0.002265 | 0.008204
-0.68 | 0.0004619 | 0.0021835 | 0.007904
-0.67 | 0.00043897 | 0.0021075 | 0.007684
-0.66 | 0.00041977 | 0.0020317 | 0.007418
-0.65 | 0.00039947 | 0.0019547 | 0.00715
-0.64 | 0.00037966 | 0.0018864 | 0.006978
-0.63 | 0.00036291 | 0.0018236 | 0.006777
-0.62 | 0.00034645 | 0.0017451 | 0.006578
-0.61 | 0.00032872 | 0.0016659 | 0.006343
-0.6 | 0.00031381 | 0.0016161 | 0.006185
-0.59 | 0.0002992 | 0.0015573 | 0.005964
-0.58 | 0.00028368 | 0.0014999 | 0.005752
-0.57 | 0.00027045 | 0.0014351 | 0.005587
-0.56 | 0.00025652 | 0.0013784 | 0.005407
-0.55 | 0.00024499 | 0.0013257 | 0.005227
-0.54 | 0.00023395 | 0.0012676 | 0.00505
-0.53 | 0.00022414 | 0.0012255 | 0.0049494
-0.52 | 0.00021165 | 0.0011728 | 0.0047738
-0.51 | 0.0002026 | 0.0011354 | 0.0046059
-0.5 | 0.00019366 | 0.001097 | 0.0044755
-0.49 | 0.00018676 | 0.0010597 | 0.0043461
-0.48 | 0.00018009 | 0.0010253 | 0.0042355
-0.47 | 0.00017544 | 0.0010026 | 0.0041328
-0.46 | 0.00017235 | 0.0009737 | 0.0040587
-0.45 | 0.00017036 | 0.0009594 | 0.0039775
-0.44 | 0.00017078 | 0.0009599 | 0.0039548
-0.43 | 0.0001755 | 0.0009674 | 0.004003
-0.42 | 0.00018433 | 0.0009927 | 0.0040633
-0.41 | 0.00020047 | 0.0010411 | 0.0042235
-0.4 | 0.00022552 | 0.001119 | 0.0044991
-0.39 | 0.00026363 | 0.0012416 | 0.0049299
-0.38 | 0.000316 | 0.0014181 | 0.0055687
-0.37 | 0.00039307 | 0.0016765 | 0.006597
-0.36 | 0.00050061 | 0.0020373 | 0.007917
-0.35 | 0.0006887 | 0.0025436 | 0.00981
-0.34 | 0.0009099 | 0.0032825 | 0.012531
-0.33 | 0.0012137 | 0.0042923 | 0.016355
-0.32 | 0.0016339 | 0.0056999 | 0.021669
-0.31 | 0.0022164 | 0.007769 | 0.029163
-0.3 | 0.0030186 | 0.010515 | 0.039536
-0.29 | 0.0041329 | 0.014208 | 0.054194
-0.28 | 0.0056498 | 0.019421 | 0.07375
-0.27 | 0.008077 | 0.026447 | 0.10138
-0.26 | 0.010974 | 0.036142 | 0.13802
-0.25 | 0.015008 | 0.049318 | 0.19006
-0.24 | 0.020428 | 0.06808 | 0.25812
-0.23 | 0.02798 | 0.09308 | 0.35125
-0.22 | 0.038005 | 0.12603 | 0.47831
-0.21 | 0.051778 | 0.17069 | 0.6445
-0.2 | 0.07171 | 0.23083 | 0.8717
-0.19 | 0.09667 | 0.31208 | 1.1731
-0.18 | 0.13154 | 0.42048 | 1.5624
-0.17 | 0.17727 | 0.56318 | 2.0854
-0.16 | 0.23838 | 0.7566 | 2.7544
-0.15 | 0.32056 | 1.008 | 3.6037
-0.14 | 0.42879 | 1.3379 | 4.7118
-0.13 | 0.5725 | 1.7699 | 6.073
-0.12 | 0.7646 | 2.3205 | 7.754
-0.11 | 1.0099 | 3.036 | 9.769
-0.1 | 1.3362 | 3.932 | 12.183
-0.09 | 1.7579 | 5.0682 | 15.114
-0.08 | 2.2893 | 6.465 | 18.398
-0.07 | 2.9769 | 8.19 | 22.205
-0.06 | 3.8268 | 10.274 | 26.505
-0.05 | 4.8881 | 12.762 | 31.21
-0.04 | 6.139 | 15.739 | 36.599
-0.03 | 7.713 | 19.078 | 42.396
-0.02 | 9.528 | 23.017 | 48.657
-0.01 | 11.717 | 27.344 | 55.456
0 | 14.228 | 32.326 | 62.81
0.01 | 17.071 | 37.618 | 70.25
0.02 | 20.212 | 43.521 | 78.33
0.03 | 23.777 | 50 | 86.88
0.04 | 27.579 | 56.812 | 95.65
0.05 | 31.654 | 64.03 | 104.82
0.06 | 36.012 | 71.75 | 114.17
0.07 | 40.579 | 79.83 | 123.96
0.08 | 45.376 | 88.07 | 133.97
0.09 | 50.209 | 96.87 | 144.24
0.1 | 55.158 | 105.89 | 154.51
0.11 | 60.03 | 115.16 | 165.29
0.12 | 65.06 | 124.92 | 176.23
0.13 | 70.01 | 134.52 | 187.14
0.14 | 74.9 | 144.51 | 198.36
0.15 | 79.72 | 154.7 | 209.38
0.16 | 84.44 | 165.01 | 220.98
0.17 | 88.95 | 175.51 | 232.39
0.18 | 93.28 | 186.11 | 244
0.19 | 97.43 | 196.79 | 255.6
0.2 | 101.4 | 207.53 | 267.12
0.21 | 105.22 | 218.58 | 279.05
0.22 | 108.87 | 229.39 | 290.79
0.23 | 112.36 | 240.44 | 302.51
0.24 | 115.61 | 251.41 | 314.18
0.25 | 118.57 | 262.58 | 326.15
0.26 | 121.42 | 273.63 | 337.77
0.27 | 124.16 | 284.49 | 349.51
0.28 | 126.95 | 295.62 | 361.24
0.29 | 129.21 | 306.57 | 372.58
0.3 | 131.44 | 317.56 | 384.39
0.31 | 133.51 | 328.57 | 395.89
0.32 | 135.34 | 339.16 | 407.31
0.33 | 137.51 | 350.02 | 418.76
0.34 | 139.14 | 360.69 | 429.95
0.35 | 140.71 | 371.22 | 441.12
0.36 | 142.18 | 381.57 | 452.16
0.37 | 143.7 | 391.97 | 463.21
0.38 | 145.17 | 402.12 | 473.93
0.39 | 146.44 | 412.14 | 484.63
0.4 | 147.47 | 421.99 | 495.09
0.41 | 148.62 | 431.48 | 505.5
0.42 | 149.97 | 441.13 | 515.77
0.43 | 150.85 | 450.42 | 525.71
0.44 | 151.73 | 459.48 | 535.72
0.45 | 152.52 | 468.34 | 545.38
0.46 | 153.24 | 476.92 | 555
0.47 | 154.48 | 485.36 | 564.39
0.48 | 155.01 | 493.4 | 573.4
0.49 | 155.66 | 501.37 | 582.2
0.5 | 156.37 | 508.92 | 590.8

## Tranconductance (mS-mm)
VGS (V) | VDS = 0.100 V | VDS = 0.500 V | VDS = 0.900 V
-0.75 | -0.00273 | -0.00972 | -0.0289
-0.74 | -0.002695 | -0.01059 | -0.0312
-0.73 | -0.00272 | -0.01041 | -0.0281
-0.72 | -0.00289 | -0.00878 | -0.02375
-0.71 | -0.002625 | -0.00834 | -0.02645
-0.7 | -0.0020875 | -0.009165 | -0.0277
-0.69 | -0.00237 | -0.009 | -0.02865
-0.68 | -0.002554 | -0.007875 | -0.026
-0.67 | -0.0021065 | -0.00759 | -0.0243
-0.66 | -0.001975 | -0.00764 | -0.0267
-0.65 | -0.0020055 | -0.007265 | -0.022
-0.64 | -0.001828 | -0.006555 | -0.01865
-0.63 | -0.0016605 | -0.007065 | -0.02
-0.62 | -0.0017095 | -0.007885 | -0.0217
-0.61 | -0.001632 | -0.00645 | -0.01965
-0.6 | -0.001476 | -0.00543 | -0.01895
-0.59 | -0.0015065 | -0.00581 | -0.02165
-0.58 | -0.0014375 | -0.00611 | -0.01885
-0.57 | -0.001358 | -0.006075 | -0.01725
-0.56 | -0.001273 | -0.00547 | -0.018
-0.55 | -0.0011285 | -0.00554 | -0.01785
-0.54 | -0.0010425 | -0.00501 | -0.01388
-0.53 | -0.001115 | -0.00474 | -0.01381
-0.52 | -0.001077 | -0.004505 | -0.017175
-0.51 | -0.0008995 | -0.00379 | -0.014915
-0.5 | -0.000792 | -0.003785 | -0.01299
-0.49 | -0.0006785 | -0.003585 | -0.012
-0.48 | -0.000566 | -0.002855 | -0.010665
-0.47 | -0.000387 | -0.00258 | -0.00884
-0.46 | -0.000254 | -0.00216 | -0.007765
-0.45 | -7.85e-05 | -0.00069 | -0.005195
-0.44 | 0.000257 | 0.0004 | 0.001275
-0.43 | 0.0006775 | 0.00164 | 0.005425
-0.42 | 0.0012485 | 0.003685 | 0.011025
-0.41 | 0.0020595 | 0.006315 | 0.02179
-0.4 | 0.003158 | 0.010025 | 0.03532
-0.39 | 0.004524 | 0.014955 | 0.05348
-0.38 | 0.006472 | 0.021745 | 0.083355
-0.37 | 0.0092305 | 0.03096 | 0.117415
-0.36 | 0.0147815 | 0.043355 | 0.16065
-0.35 | 0.0204645 | 0.06226 | 0.2307
-0.34 | 0.02625 | 0.087435 | 0.32725
-0.33 | 0.0362 | 0.12087 | 0.4569
-0.32 | 0.050135 | 0.173835 | 0.6404
-0.31 | 0.069235 | 0.240755 | 0.89335
-0.3 | 0.095825 | 0.32195 | 1.25155
-0.29 | 0.13156 | 0.4453 | 1.7107
-0.28 | 0.197205 | 0.61195 | 2.3593
-0.27 | 0.26621 | 0.83605 | 3.2135
-0.26 | 0.34655 | 1.14355 | 4.434
-0.25 | 0.4727 | 1.5969 | 6.005
-0.24 | 0.6486 | 2.1881 | 8.0595
-0.23 | 0.87885 | 2.8975 | 11.0095
-0.22 | 1.1899 | 3.8805 | 14.6625
-0.21 | 1.68525 | 5.24 | 19.6695
-0.2 | 2.2446 | 7.0695 | 26.43
-0.19 | 2.9915 | 9.4825 | 34.535
-0.18 | 4.03 | 12.555 | 45.615
-0.17 | 5.342 | 16.806 | 59.6
-0.16 | 7.1645 | 22.241 | 75.915
-0.15 | 9.5205 | 29.065 | 97.87
-0.14 | 12.597 | 38.095 | 123.465
-0.13 | 16.7905 | 49.13 | 152.11
-0.12 | 21.87 | 63.305 | 184.8
-0.11 | 28.58 | 80.575 | 221.45
-0.1 | 37.4 | 101.61 | 267.25
-0.09 | 47.655 | 126.65 | 310.75
-0.08 | 60.95 | 156.09 | 354.55
-0.07 | 76.875 | 190.45 | 405.35
-0.06 | 95.56 | 228.6 | 450.25
-0.05 | 115.61 | 273.25 | 504.7
-0.04 | 141.245 | 315.8 | 559.3
-0.03 | 169.45 | 363.9 | 602.9
-0.02 | 200.2 | 413.3 | 653
-0.01 | 235 | 465.45 | 707.65
0 | 267.7 | 513.7 | 739.7
0.01 | 299.2 | 559.75 | 776
0.02 | 335.3 | 619.1 | 831.5
0.03 | 368.35 | 664.55 | 866
0.04 | 393.85 | 701.5 | 897
0.05 | 421.65 | 746.9 | 926
0.06 | 446.25 | 790 | 957
0.07 | 468.2 | 816 | 990
0.08 | 481.5 | 852 | 1014
0.09 | 489.1 | 891 | 1027
0.1 | 491.05 | 914.5 | 1052.5
0.11 | 495.1 | 951.5 | 1086
0.12 | 499 | 968 | 1092.5
0.13 | 492 | 979.5 | 1106.5
0.14 | 485.5 | 1009 | 1112
0.15 | 477 | 1025 | 1131
0.16 | 461.5 | 1040.5 | 1150.5
0.17 | 442 | 1055 | 1151
0.18 | 424 | 1064 | 1160.5
0.19 | 406 | 1071 | 1156
0.2 | 389.5 | 1089.5 | 1172.5
0.21 | 373.5 | 1093 | 1183.5
0.22 | 357 | 1093 | 1173
0.23 | 337 | 1101 | 1169.5
0.24 | 310.5 | 1107 | 1182
0.25 | 290.5 | 1111 | 1179.5
0.26 | 279.5 | 1095.5 | 1168
0.27 | 276.5 | 1099.5 | 1173.5
0.28 | 252.5 | 1104 | 1153.5
0.29 | 224.5 | 1097 | 1157.5
0.3 | 215 | 1100 | 1165.5
0.31 | 195 | 1080 | 1146
0.32 | 200 | 1072.5 | 1143.5
0.33 | 190 | 1076.5 | 1132
0.34 | 160 | 1060 | 1118
0.35 | 152 | 1044 | 1110.5
0.36 | 149.5 | 1037.5 | 1104.5
0.37 | 149.5 | 1027.5 | 1088.5
0.38 | 137 | 1008.5 | 1071
0.39 | 115 | 993.5 | 1058
0.4 | 109 | 967 | 1043.5
0.41 | 125 | 957 | 1034
0.42 | 111.5 | 947 | 1010.5
0.43 | 88 | 917.5 | 997.5
0.44 | 83.5 | 896 | 983.5
0.45 | 75.5 | 872 | 964
0.46 | 98 | 851 | 950.5
0.47 | 88.5 | 824 | 920
0.48 | 59 | 800.5 | 890.5
0.49 | 68 | 776 | 870
0.5 | 71 | 755 | 860