## IDS-VDS Characteristic (mA-mm)
VGS (V) | VDS = 0.100 V | VDS = 0.500 V | VDS = 0.900 V
-0.75 | 0.0006102 | 0.0026118 | 0.008893
-0.74 | 0.0005754 | 0.0025142 | 0.008575
-0.73 | 0.0005551 | 0.0024188 | 0.008341
-0.72 | 0.0005258 | 0.0023457 | 0.008112
-0.71 | 0.000507 | 0.0022574 | 0.007847
-0.7 | 0.00048425 | 0.0021704 | 0.007659
-0.69 | 0.00046009 | 0.0020994 | 0.007423
-0.68 | 0.00043968 | 0.0020152 | 0.007206
-0.67 | 0.00042141 | 0.0019481 | 0.006942
-0.66 | 0.00039932 | 0.0018746 | 0.006724
-0.65 | 0.00038155 | 0.0017996 | 0.006545
-0.64 | 0.00036706 | 0.0017204 | 0.006315
-0.63 | 0.00035118 | 0.0016647 | 0.006107
-0.62 | 0.00033209 | 0.0015994 | 0.005932
-0.61 | 0.00031559 | 0.0015451 | 0.005786
-0.6 | 0.00030016 | 0.0014881 | 0.005542
-0.59 | 0.00028846 | 0.0014248 | 0.005374
-0.58 | 0.00027553 | 0.0013826 | 0.005212
-0.57 | 0.0002641 | 0.0013329 | 0.005034
-0.56 | 0.00024894 | 0.0012893 | 0.0048731
-0.55 | 0.00023821 | 0.0012399 | 0.0047301
-0.54 | 0.00022698 | 0.0012032 | 0.0045737
-0.53 | 0.00021459 | 0.001154 | 0.0044335
-0.52 | 0.00020583 | 0.0011093 | 0.0042995
-0.51 | 0.0001981 | 0.001066 | 0.0042022
-0.5 | 0.00019037 | 0.0010381 | 0.0040334
-0.49 | 0.00018028 | 0.0010009 | 0.0039507
-0.48 | 0.00017534 | 0.0009722 | 0.0038579
-0.47 | 0.00017136 | 0.000951 | 0.0037803
-0.46 | 0.00016789 | 0.0009376 | 0.0037036
-0.45 | 0.00016633 | 0.0009208 | 0.0036663
-0.44 | 0.00016839 | 0.0009246 | 0.0036857
-0.43 | 0.00017444 | 0.0009362 | 0.0037126
-0.42 | 0.00018597 | 0.0009699 | 0.0038562
-0.41 | 0.00020425 | 0.0010309 | 0.0040594
-0.4 | 0.00023297 | 0.001115 | 0.004362
-0.39 | 0.00027435 | 0.0012557 | 0.0048756
-0.38 | 0.00033448 | 0.0014553 | 0.005582
-0.37 | 0.00041907 | 0.0017385 | 0.00671
-0.36 | 0.00053868 | 0.0021376 | 0.008188
-0.35 | 0.0007415 | 0.0027103 | 0.010315
-0.34 | 0.0009826 | 0.0034969 | 0.013331
-0.33 | 0.0013102 | 0.0046047 | 0.017575
-0.32 | 0.0017702 | 0.006276 | 0.023452
-0.31 | 0.0024022 | 0.00842 | 0.031545
-0.3 | 0.0032784 | 0.011362 | 0.043036
-0.29 | 0.0044655 | 0.015417 | 0.05862
-0.28 | 0.006361 | 0.021003 | 0.08044
-0.27 | 0.00868 | 0.028569 | 0.10987
-0.26 | 0.011833 | 0.039095 | 0.14933
-0.25 | 0.016095 | 0.05348 | 0.20442
-0.24 | 0.02193 | 0.07389 | 0.27813
-0.23 | 0.029907 | 0.09979 | 0.37901
-0.22 | 0.040781 | 0.13569 | 0.51694
-0.21 | 0.055429 | 0.18414 | 0.6948
-0.2 | 0.07692 | 0.24962 | 0.9337
-0.19 | 0.10412 | 0.33613 | 1.2535
-0.18 | 0.14099 | 0.45248 | 1.6805
-0.17 | 0.18951 | 0.6095 | 2.2195
-0.16 | 0.25527 | 0.8105 | 2.9409
-0.15 | 0.34195 | 1.0813 | 3.8189
-0.14 | 0.45916 | 1.4322 | 4.9774
-0.13 | 0.6125 | 1.8893 | 6.427
-0.12 | 0.8153 | 2.476 | 8.203
-0.11 | 1.0783 | 3.2207 | 10.263
-0.1 | 1.4246 | 4.1887 | 12.808
-0.09 | 1.8746 | 5.3845 | 15.815
-0.08 | 2.4343 | 6.866 | 19.242
-0.07 | 3.1599 | 8.643 | 23.162
-0.06 | 4.0415 | 10.83 | 27.589
-0.05 | 5.1682 | 13.451 | 32.586
-0.04 | 6.468 | 16.495 | 38.061
-0.03 | 8.081 | 20.021 | 43.98
-0.02 | 10.019 | 23.972 | 50.378
-0.01 | 12.248 | 28.567 | 57.36
0 | 14.847 | 33.727 | 64.86
0.01 | 17.771 | 39.264 | 72.61
0.02 | 21.021 | 45.23 | 80.89
0.03 | 24.614 | 51.838 | 89.56
0.04 | 28.533 | 58.81 | 98.56
0.05 | 32.698 | 66.2 | 107.88
0.06 | 37.135 | 74.03 | 117.55
0.07 | 41.844 | 82.4 | 127.59
0.08 | 46.681 | 90.98 | 137.74
0.09 | 51.601 | 99.68 | 148.19
0.1 | 56.593 | 108.97 | 158.74
0.11 | 61.57 | 118.51 | 169.61
0.12 | 66.68 | 128.26 | 180.78
0.13 | 71.63 | 138.33 | 191.97
0.14 | 76.48 | 148.34 | 203.43
0.15 | 81.3 | 158.72 | 214.65
0.16 | 86.11 | 169.34 | 226.44
0.17 | 90.73 | 180.02 | 238.01
0.18 | 95.15 | 190.7 | 249.75
0.19 | 99.32 | 201.51 | 261.55
0.2 | 103.17 | 212.62 | 273.31
0.21 | 106.99 | 223.8 | 285.33
0.22 | 110.67 | 234.86 | 297.27
0.23 | 114.24 | 245.96 | 309.2
0.24 | 117.71 | 257.14 | 320.96
0.25 | 120.58 | 268.43 | 333.13
0.26 | 123.31 | 279.63 | 345.11
0.27 | 125.97 | 290.95 | 356.94
0.28 | 128.55 | 301.88 | 368.81
0.29 | 131.24 | 313.16 | 380.4
0.3 | 133.57 | 324.28 | 392.29
0.31 | 135.55 | 335.26 | 403.9
0.32 | 137.37 | 346.15 | 415.45
0.33 | 139.27 | 357.09 | 426.98
0.34 | 141.12 | 367.87 | 438.26
0.35 | 142.99 | 378.57 | 449.62
0.36 | 144.43 | 389.01 | 460.69
0.37 | 145.54 | 399.34 | 471.88
0.38 | 147.21 | 409.69 | 482.54
0.39 | 148.66 | 419.78 | 493.36
0.4 | 149.69 | 429.61 | 503.93
0.41 | 150.76 | 439.34 | 514.29
0.42 | 151.56 | 448.84 | 524.75
0.43 | 152.89 | 458.32 | 534.6
0.44 | 154 | 467.39 | 544.66
0.45 | 154.69 | 476.21 | 554.33
0.46 | 155.28 | 484.89 | 563.88
0.47 | 156.43 | 493.21 | 572.8
0.48 | 157.35 | 501.41 | 581.9
0.49 | 158.02 | 509.21 | 591
0.5 | 158.37 | 516.76 | 599.5

## Tranconductance (mS-mm)
VGS (V) | VDS = 0.100 V | VDS = 0.500 V | VDS = 0.900 V
-0.75 | -0.00348 | -0.00976 | -0.0318
-0.74 | -0.002755 | -0.00965 | -0.0276
-0.73 | -0.00248 | -0.008425 | -0.02315
-0.72 | -0.002405 | -0.00807 | -0.0247
-0.71 | -0.0020775 | -0.008765 | -0.02265
-0.7 | -0.0023455 | -0.0079 | -0.0212
-0.69 | -0.0022285 | -0.00776 | -0.02265
-0.68 | -0.001934 | -0.007565 | -0.02405
-0.67 | -0.002018 | -0.00703 | -0.0241
-0.66 | -0.001993 | -0.007425 | -0.01985
-0.65 | -0.001613 | -0.00771 | -0.02045
-0.64 | -0.0015185 | -0.006745 | -0.0219
-0.63 | -0.0017485 | -0.00605 | -0.01915
-0.62 | -0.0017795 | -0.00598 | -0.01605
-0.61 | -0.0015965 | -0.005565 | -0.0195
-0.6 | -0.0013565 | -0.006015 | -0.0206
-0.59 | -0.0012315 | -0.005275 | -0.0165
-0.58 | -0.001218 | -0.004595 | -0.017
-0.57 | -0.0013295 | -0.004665 | -0.016945
-0.56 | -0.0012945 | -0.00465 | -0.015195
-0.55 | -0.001098 | -0.004305 | -0.01497
-0.54 | -0.001181 | -0.004295 | -0.01483
-0.53 | -0.0010575 | -0.004695 | -0.01371
-0.52 | -0.0008245 | -0.0044 | -0.011565
-0.51 | -0.000773 | -0.00356 | -0.013305
-0.5 | -0.000891 | -0.003255 | -0.012575
-0.49 | -0.0007515 | -0.003295 | -0.008775
-0.48 | -0.000446 | -0.002495 | -0.00852
-0.47 | -0.0003725 | -0.00173 | -0.007715
-0.46 | -0.0002515 | -0.00151 | -0.0057
-0.45 | 2.5e-05 | -0.00065 | -0.000895
-0.44 | 0.0004055 | 0.00077 | 0.002315
-0.43 | 0.000879 | 0.002265 | 0.008525
-0.42 | 0.0014905 | 0.004735 | 0.01734
-0.41 | 0.00235 | 0.007255 | 0.02529
-0.4 | 0.003505 | 0.01124 | 0.04081
-0.39 | 0.0050755 | 0.017015 | 0.061
-0.38 | 0.007236 | 0.02414 | 0.09172
-0.37 | 0.01021 | 0.034115 | 0.1303
-0.36 | 0.0161215 | 0.04859 | 0.18025
-0.35 | 0.022196 | 0.067965 | 0.25715
-0.34 | 0.028435 | 0.09472 | 0.363
-0.33 | 0.03938 | 0.138955 | 0.50605
-0.32 | 0.0546 | 0.190765 | 0.6985
-0.31 | 0.07541 | 0.2543 | 0.9792
-0.3 | 0.103165 | 0.34985 | 1.35375
-0.29 | 0.15413 | 0.48205 | 1.8702
-0.28 | 0.210725 | 0.6576 | 2.5625
-0.27 | 0.2736 | 0.9046 | 3.4445
-0.26 | 0.37075 | 1.24555 | 4.7275
-0.25 | 0.50485 | 1.73975 | 6.44
-0.24 | 0.6906 | 2.3155 | 8.7295
-0.23 | 0.94255 | 3.09 | 11.9405
-0.22 | 1.2761 | 4.2175 | 15.7895
-0.21 | 1.80695 | 5.6965 | 20.838
-0.2 | 2.43455 | 7.5995 | 27.935
-0.19 | 3.2035 | 10.143 | 37.34
-0.18 | 4.2695 | 13.6685 | 48.3
-0.17 | 5.714 | 17.901 | 63.02
-0.16 | 7.622 | 23.59 | 79.97
-0.15 | 10.1945 | 31.085 | 101.825
-0.14 | 13.5275 | 40.4 | 130.405
-0.13 | 17.807 | 52.19 | 161.28
-0.12 | 23.29 | 66.57 | 191.8
-0.11 | 30.465 | 85.635 | 230.25
-0.1 | 39.815 | 108.19 | 277.6
-0.09 | 50.485 | 133.865 | 321.7
-0.08 | 64.265 | 162.925 | 367.35
-0.07 | 80.36 | 198.2 | 417.35
-0.06 | 100.415 | 240.4 | 471.2
-0.05 | 121.325 | 283.25 | 523.6
-0.04 | 145.64 | 328.5 | 569.7
-0.03 | 177.55 | 373.85 | 615.85
-0.02 | 208.35 | 427.3 | 669
-0.01 | 241.4 | 487.75 | 724.1
0 | 276.15 | 534.85 | 762.5
0.01 | 308.7 | 575.15 | 801.5
0.02 | 342.15 | 628.7 | 847.5
0.03 | 375.6 | 679 | 883.5
0.04 | 404.2 | 718.1 | 916
0.05 | 430.1 | 761 | 949.5
0.06 | 457.3 | 810 | 985.5
0.07 | 477.3 | 847.5 | 1009.5
0.08 | 487.85 | 864 | 1030
0.09 | 495.6 | 899.5 | 1050
0.1 | 498.45 | 941.5 | 1071
0.11 | 504.35 | 964.5 | 1102
0.12 | 503 | 991 | 1118
0.13 | 490 | 1004 | 1132.5
0.14 | 483.5 | 1019.5 | 1134
0.15 | 481.5 | 1050 | 1150.5
0.16 | 471.5 | 1065 | 1168
0.17 | 452 | 1068 | 1165.5
0.18 | 429.5 | 1074.5 | 1177
0.19 | 401 | 1096 | 1178
0.2 | 383.5 | 1114.5 | 1189
0.21 | 375 | 1112 | 1198
0.22 | 362.5 | 1108 | 1193.5
0.23 | 352 | 1114 | 1184.5
0.24 | 317 | 1123.5 | 1196.5
0.25 | 280 | 1124.5 | 1207.5
0.26 | 269.5 | 1126 | 1190.5
0.27 | 262 | 1112.5 | 1185
0.28 | 263.5 | 1110.5 | 1173
0.29 | 251 | 1120 | 1174
0.3 | 215.5 | 1105 | 1175
0.31 | 190 | 1093.5 | 1158
0.32 | 186 | 1091.5 | 1154
0.33 | 187.5 | 1086 | 1140.5
0.34 | 186 | 1074 | 1132
0.35 | 165.5 | 1057 | 1121.5
0.36 | 127.5 | 1038.5 | 1113
0.37 | 139 | 1034 | 1092.5
0.38 | 156 | 1022 | 1074
0.39 | 124 | 996 | 1069.5
0.4 | 105 | 978 | 1046.5
0.41 | 93.5 | 961.5 | 1041
0.42 | 106.5 | 949 | 1015.5
0.43 | 122 | 927.5 | 995.5
0.44 | 90 | 894.5 | 986.5
0.45 | 64 | 875 | 961
0.46 | 87 | 850 | 923.5
0.47 | 103.5 | 826 | 901
0.48 | 79.5 | 800 | 910
0.49 | 51 | 767.5 | 880
0.5 | 35 | 755 | 850