## IDS-VDS Characteristic (mA-mm)
VGS (V) | VDS = 0.100 V | VDS = 0.500 V | VDS = 0.900 V
-0.75 | 0.0006105 | 0.0026682 | 0.009093
-0.74 | 0.0005832 | 0.0025655 | 0.008783
-0.73 | 0.0005565 | 0.0024683 | 0.008552
-0.72 | 0.0005334 | 0.0023723 | 0.008273
-0.71 | 0.0005053 | 0.00229 | 0.008032
-0.7 | 0.00047965 | 0.0022209 | 0.007762
-0.69 | 0.00046193 | 0.0021235 | 0.007535
-0.68 | 0.00043617 | 0.0020505 | 0.007315
-0.67 | 0.00041886 | 0.0019744 | 0.007067
-0.66 | 0.00039762 | 0.0019017 | 0.006902
-0.65 | 0.00037959 | 0.0018264 | 0.006642
-0.64 | 0.00035903 | 0.0017731 | 0.00646
-0.63 | 0.00034671 | 0.001697 | 0.006245
-0.62 | 0.00032934 | 0.0016444 | 0.006054
-0.61 | 0.00031536 | 0.0015776 | 0.005836
-0.6 | 0.00030126 | 0.001521 | 0.005691
-0.59 | 0.00028477 | 0.0014616 | 0.00548
-0.58 | 0.00027196 | 0.0014031 | 0.005323
-0.57 | 0.00026081 | 0.0013415 | 0.005153
-0.56 | 0.00024703 | 0.0012916 | 0.005006
-0.55 | 0.00023464 | 0.0012469 | 0.0048516
-0.54 | 0.00022416 | 0.0012001 | 0.0047107
-0.53 | 0.00021434 | 0.0011623 | 0.004546
-0.52 | 0.0002057 | 0.0011179 | 0.0043959
-0.51 | 0.00019648 | 0.0010893 | 0.0042966
-0.5 | 0.00018793 | 0.0010498 | 0.004145
-0.49 | 0.0001792 | 0.0010149 | 0.0040259
-0.48 | 0.00017442 | 0.0009853 | 0.0039384
-0.47 | 0.00016966 | 0.0009626 | 0.003831
-0.46 | 0.0001667 | 0.0009391 | 0.0037634
-0.45 | 0.00016572 | 0.0009284 | 0.0037186
-0.44 | 0.00016707 | 0.0009243 | 0.0037352
-0.43 | 0.00017311 | 0.0009389 | 0.0037686
-0.42 | 0.00018316 | 0.0009687 | 0.0038496
-0.41 | 0.00020019 | 0.0010229 | 0.0040499
-0.4 | 0.0002267 | 0.0011111 | 0.0043309
-0.39 | 0.00026637 | 0.0012373 | 0.0048071
-0.38 | 0.00032302 | 0.0014267 | 0.0054895
-0.37 | 0.00040215 | 0.0017025 | 0.006569
-0.36 | 0.00051596 | 0.0020821 | 0.007968
-0.35 | 0.0007129 | 0.0026231 | 0.009977
-0.34 | 0.0009443 | 0.0033871 | 0.01285
-0.33 | 0.0012579 | 0.0044285 | 0.0169
-0.32 | 0.0017012 | 0.006053 | 0.022456
-0.31 | 0.0023075 | 0.008066 | 0.030157
-0.3 | 0.0031567 | 0.010909 | 0.04112
-0.29 | 0.0043037 | 0.014815 | 0.056152
-0.28 | 0.006099 | 0.020152 | 0.07642
-0.27 | 0.008318 | 0.027443 | 0.10482
-0.26 | 0.011365 | 0.037535 | 0.14374
-0.25 | 0.01545 | 0.051317 | 0.19567
-0.24 | 0.021102 | 0.07118 | 0.26805
-0.23 | 0.028821 | 0.09636 | 0.36408
-0.22 | 0.039246 | 0.13059 | 0.49469
-0.21 | 0.053413 | 0.17725 | 0.6693
-0.2 | 0.07422 | 0.23928 | 0.8978
-0.19 | 0.10063 | 0.32299 | 1.2035
-0.18 | 0.13608 | 0.43568 | 1.6178
-0.17 | 0.18338 | 0.5855 | 2.1374
-0.16 | 0.24665 | 0.784 | 2.8259
-0.15 | 0.3313 | 1.0405 | 3.6948
-0.14 | 0.44505 | 1.3822 | 4.8081
-0.13 | 0.5935 | 1.829 | 6.209
-0.12 | 0.7919 | 2.3889 | 7.909
-0.11 | 1.0452 | 3.1257 | 9.981
-0.1 | 1.3855 | 4.0457 | 12.472
-0.09 | 1.822 | 5.2247 | 15.348
-0.08 | 2.37 | 6.651 | 18.789
-0.07 | 3.0746 | 8.39 | 22.628
-0.06 | 3.9471 | 10.547 | 26.96
-0.05 | 5.045 | 13.105 | 31.931
-0.04 | 6.319 | 16.105 | 37.301
-0.03 | 7.93 | 19.584 | 43.184
-0.02 | 9.801 | 23.486 | 49.594
-0.01 | 12.045 | 28.013 | 56.478
0 | 14.602 | 33.066 | 63.95
0.01 | 17.501 | 38.63 | 71.63
0.02 | 20.742 | 44.401 | 79.79
0.03 | 24.345 | 51.062 | 88.53
0.04 | 28.23 | 57.88 | 97.45
0.05 | 32.404 | 65.4 | 106.77
0.06 | 36.818 | 73.13 | 116.23
0.07 | 41.454 | 81.43 | 126.35
0.08 | 46.272 | 89.9 | 136.45
0.09 | 51.186 | 98.79 | 146.87
0.1 | 56.217 | 107.92 | 157.59
0.11 | 61.15 | 117.41 | 168.28
0.12 | 66.32 | 127.25 | 179.5
0.13 | 71.35 | 136.99 | 190.7
0.14 | 76.26 | 147.23 | 201.96
0.15 | 81.07 | 157.61 | 213.26
0.16 | 85.81 | 168.14 | 225.02
0.17 | 90.38 | 178.87 | 236.65
0.18 | 94.74 | 189.5 | 248.3
0.19 | 99.07 | 200.46 | 260.18
0.2 | 103 | 211.4 | 271.83
0.21 | 106.85 | 222.58 | 283.89
0.22 | 110.44 | 233.68 | 295.83
0.23 | 113.92 | 244.75 | 307.79
0.24 | 117.28 | 255.96 | 319.76
0.25 | 120.39 | 267.34 | 331.56
0.26 | 123.21 | 278.48 | 343.58
0.27 | 125.89 | 289.58 | 355.41
0.28 | 128.61 | 300.79 | 367.28
0.29 | 130.94 | 311.92 | 378.89
0.3 | 133.3 | 323.04 | 390.83
0.31 | 135.45 | 334.21 | 402.37
0.32 | 137.27 | 344.97 | 413.89
0.33 | 139.35 | 355.93 | 425.43
0.34 | 141 | 366.74 | 436.6
0.35 | 142.73 | 377.35 | 447.97
0.36 | 144.3 | 387.91 | 459.11
0.37 | 145.63 | 398.33 | 470.23
0.38 | 147.01 | 408.53 | 481.16
0.39 | 148.29 | 418.69 | 491.72
0.4 | 149.58 | 428.54 | 502.42
0.41 | 150.63 | 438.2 | 512.77
0.42 | 151.84 | 447.84 | 523.14
0.43 | 152.76 | 457.17 | 533.18
0.44 | 153.81 | 466.29 | 543.07
0.45 | 154.73 | 475.16 | 552.82
0.46 | 155.3 | 483.7 | 562.34
0.47 | 156.37 | 492.13 | 571.6
0.48 | 157.01 | 500.28 | 580.5
0.49 | 157.87 | 508.14 | 589.4
0.5 | 158.51 | 515.77 | 597.8

## Tranconductance (mS-mm)
VGS (V) | VDS = 0.100 V | VDS = 0.500 V | VDS = 0.900 V
-0.75 | -0.00273 | -0.01027 | -0.031
-0.74 | -0.0027 | -0.009995 | -0.02705
-0.73 | -0.00249 | -0.00966 | -0.0255
-0.72 | -0.00256 | -0.008915 | -0.026
-0.71 | -0.0026875 | -0.00757 | -0.02555
-0.7 | -0.0021685 | -0.008325 | -0.02485
-0.69 | -0.002174 | -0.00852 | -0.02235
-0.68 | -0.0021535 | -0.007455 | -0.0234
-0.67 | -0.0019275 | -0.00744 | -0.02065
-0.66 | -0.0019635 | -0.0074 | -0.02125
-0.65 | -0.0019295 | -0.00643 | -0.0221
-0.64 | -0.001644 | -0.00647 | -0.01985
-0.63 | -0.0014845 | -0.006435 | -0.0203
-0.62 | -0.0015675 | -0.00597 | -0.02045
-0.61 | -0.001404 | -0.00617 | -0.01815
-0.6 | -0.0015295 | -0.0058 | -0.0178
-0.59 | -0.001465 | -0.005895 | -0.0184
-0.58 | -0.001198 | -0.006005 | -0.01635
-0.57 | -0.0012465 | -0.005575 | -0.01585
-0.56 | -0.0013085 | -0.00473 | -0.01507
-0.55 | -0.0011435 | -0.004575 | -0.014765
-0.54 | -0.001015 | -0.00423 | -0.01528
-0.53 | -0.000923 | -0.00411 | -0.01574
-0.52 | -0.000893 | -0.00365 | -0.01247
-0.51 | -0.0008885 | -0.003405 | -0.012545
-0.5 | -0.000864 | -0.00372 | -0.013535
-0.49 | -0.0006755 | -0.003225 | -0.01033
-0.48 | -0.000477 | -0.002615 | -0.009745
-0.47 | -0.000386 | -0.00231 | -0.00875
-0.46 | -0.000197 | -0.00171 | -0.00562
-0.45 | 1.85e-05 | -0.00074 | -0.00141
-0.44 | 0.0003695 | 0.000525 | 0.0025
-0.43 | 0.0008045 | 0.00222 | 0.00572
-0.42 | 0.001354 | 0.0042 | 0.014065
-0.41 | 0.002177 | 0.00712 | 0.024065
-0.4 | 0.003309 | 0.01072 | 0.03786
-0.39 | 0.004816 | 0.01578 | 0.05793
-0.38 | 0.006789 | 0.02326 | 0.088095
-0.37 | 0.009647 | 0.03277 | 0.123925
-0.36 | 0.0155375 | 0.04603 | 0.1704
-0.35 | 0.021417 | 0.06525 | 0.2441
-0.34 | 0.02725 | 0.09027 | 0.34615
-0.33 | 0.037845 | 0.133295 | 0.4803
-0.32 | 0.05248 | 0.181875 | 0.66285
-0.31 | 0.072775 | 0.2428 | 0.9332
-0.3 | 0.09981 | 0.33745 | 1.29975
-0.29 | 0.147115 | 0.46215 | 1.765
-0.28 | 0.200715 | 0.6314 | 2.4334
-0.27 | 0.2633 | 0.86915 | 3.366
-0.26 | 0.3566 | 1.1937 | 4.5425
-0.25 | 0.48685 | 1.68225 | 6.2155
-0.24 | 0.66855 | 2.25215 | 8.4205
-0.23 | 0.9072 | 2.9705 | 11.332
-0.22 | 1.2296 | 4.0445 | 15.261
-0.21 | 1.7487 | 5.4345 | 20.1555
-0.2 | 2.36085 | 7.287 | 26.71
-0.19 | 3.093 | 9.82 | 36
-0.18 | 4.1375 | 13.1255 | 46.695
-0.17 | 5.5285 | 17.416 | 60.405
-0.16 | 7.396 | 22.75 | 77.87
-0.15 | 9.92 | 29.91 | 99.11
-0.14 | 13.11 | 39.425 | 125.71
-0.13 | 17.3425 | 50.335 | 155.045
-0.12 | 22.585 | 64.835 | 188.6
-0.11 | 29.68 | 82.84 | 228.15
-0.1 | 38.84 | 104.95 | 268.35
-0.09 | 49.225 | 130.265 | 315.85
-0.08 | 62.63 | 158.265 | 364
-0.07 | 78.855 | 194.8 | 408.55
-0.06 | 98.52 | 235.75 | 465.15
-0.05 | 118.595 | 277.9 | 517.05
-0.04 | 144.25 | 323.95 | 562.65
-0.03 | 174.1 | 369.05 | 614.65
-0.02 | 205.75 | 421.45 | 664.7
-0.01 | 240.05 | 479 | 717.8
0 | 272.8 | 530.85 | 757.6
0.01 | 307 | 566.75 | 792
0.02 | 342.2 | 621.6 | 845
0.03 | 374.4 | 673.95 | 883
0.04 | 402.95 | 716.9 | 912
0.05 | 429.4 | 762.5 | 939
0.06 | 452.5 | 801.5 | 979
0.07 | 472.7 | 838.5 | 1011
0.08 | 486.6 | 868 | 1026
0.09 | 497.25 | 901 | 1057
0.1 | 498.2 | 931 | 1070.5
0.11 | 505.15 | 966.5 | 1095.5
0.12 | 510 | 979 | 1121
0.13 | 497 | 999 | 1123
0.14 | 486 | 1031 | 1128
0.15 | 477.5 | 1045.5 | 1153
0.16 | 465.5 | 1063 | 1169.5
0.17 | 446.5 | 1068 | 1164
0.18 | 434.5 | 1079.5 | 1176.5
0.19 | 413 | 1095 | 1176.5
0.2 | 389 | 1106 | 1185.5
0.21 | 372 | 1114 | 1200
0.22 | 353.5 | 1108.5 | 1195
0.23 | 342 | 1114 | 1196.5
0.24 | 323.5 | 1129.5 | 1188.5
0.25 | 296.5 | 1126 | 1191
0.26 | 275 | 1112 | 1192.5
0.27 | 270 | 1115.5 | 1185
0.28 | 252.5 | 1117 | 1174
0.29 | 234.5 | 1112.5 | 1177.5
0.3 | 225.5 | 1114.5 | 1174
0.31 | 198.5 | 1096.5 | 1153
0.32 | 195 | 1086 | 1153
0.33 | 186.5 | 1088.5 | 1135.5
0.34 | 169 | 1071 | 1127
0.35 | 165 | 1058.5 | 1125.5
0.36 | 145 | 1049 | 1113
0.37 | 135.5 | 1031 | 1102.5
0.38 | 133 | 1018 | 1074.5
0.39 | 128.5 | 1000.5 | 1063
0.4 | 117 | 975.5 | 1052.5
0.41 | 113 | 965 | 1036
0.42 | 106.5 | 948.5 | 1020.5
0.43 | 98.5 | 922.5 | 996.5
0.44 | 98.5 | 899.5 | 982
0.45 | 74.5 | 870.5 | 963.5
0.46 | 82 | 848.5 | 939
0.47 | 85.5 | 829 | 908
0.48 | 75 | 800.5 | 890
0.49 | 75 | 774.5 | 865
0.5 | 64 | 763 | 840