## IDS-VDS Characteristic (mA-mm)
VGS (V) | VDS = 0.100 V | VDS = 0.500 V | VDS = 0.900 V
-0.75 | 0.000796 | 0.003867 | 0.01396
-0.74 | 0.0007659 | 0.0037273 | 0.013532
-0.73 | 0.0007214 | 0.0035928 | 0.013044
-0.72 | 0.0006907 | 0.0034594 | 0.012641
-0.71 | 0.0006559 | 0.0033286 | 0.012256
-0.7 | 0.0006224 | 0.0031764 | 0.011881
-0.69 | 0.0005953 | 0.0030449 | 0.011541
-0.68 | 0.0005698 | 0.0029444 | 0.011128
-0.67 | 0.0005453 | 0.0028077 | 0.010764
-0.66 | 0.0005147 | 0.0027133 | 0.010452
-0.65 | 0.00048766 | 0.0026001 | 0.010049
-0.64 | 0.00046418 | 0.0025052 | 0.009747
-0.63 | 0.00044351 | 0.0024044 | 0.00942
-0.62 | 0.00042051 | 0.0023061 | 0.009119
-0.61 | 0.00039782 | 0.0021951 | 0.008782
-0.6 | 0.00038238 | 0.0021379 | 0.008505
-0.59 | 0.00036226 | 0.0020475 | 0.008251
-0.58 | 0.00034231 | 0.0019454 | 0.007956
-0.57 | 0.00032705 | 0.0018633 | 0.007697
-0.56 | 0.00030947 | 0.0018023 | 0.007433
-0.55 | 0.00029267 | 0.0017181 | 0.007211
-0.54 | 0.0002785 | 0.0016519 | 0.006903
-0.53 | 0.00026533 | 0.0015846 | 0.006677
-0.52 | 0.0002511 | 0.0015116 | 0.006469
-0.51 | 0.00023773 | 0.0014582 | 0.006273
-0.5 | 0.00022621 | 0.0014043 | 0.006074
-0.49 | 0.00021867 | 0.0013485 | 0.005909
-0.48 | 0.000209 | 0.0013192 | 0.005726
-0.47 | 0.00020006 | 0.0012662 | 0.005541
-0.46 | 0.00019316 | 0.0012357 | 0.005379
-0.45 | 0.00019023 | 0.0012112 | 0.00528
-0.44 | 0.00018799 | 0.0011819 | 0.005194
-0.43 | 0.00018966 | 0.0011751 | 0.005142
-0.42 | 0.00019704 | 0.0011876 | 0.005121
-0.41 | 0.00020841 | 0.0012095 | 0.005211
-0.4 | 0.00022793 | 0.0012621 | 0.005415
-0.39 | 0.00025937 | 0.0013516 | 0.005704
-0.38 | 0.00030692 | 0.0014969 | 0.00621
-0.37 | 0.00037385 | 0.0017147 | 0.006977
-0.36 | 0.00046848 | 0.0020156 | 0.008051
-0.35 | 0.0006334 | 0.0024609 | 0.009683
-0.34 | 0.0008312 | 0.0030911 | 0.012012
-0.33 | 0.0011005 | 0.0039623 | 0.015225
-0.32 | 0.0014831 | 0.0051794 | 0.019924
-0.31 | 0.0020064 | 0.007038 | 0.026427
-0.3 | 0.0027388 | 0.009432 | 0.03554
-0.29 | 0.0037462 | 0.012758 | 0.048151
-0.28 | 0.0051342 | 0.017327 | 0.06587
-0.27 | 0.007329 | 0.02358 | 0.08996
-0.26 | 0.010008 | 0.032289 | 0.12231
-0.25 | 0.013687 | 0.044179 | 0.1685
-0.24 | 0.01872 | 0.06114 | 0.22935
-0.23 | 0.025625 | 0.08322 | 0.31382
-0.22 | 0.0349 | 0.11331 | 0.42809
-0.21 | 0.047807 | 0.15416 | 0.5769
-0.2 | 0.06615 | 0.2094 | 0.785
-0.19 | 0.09017 | 0.28235 | 1.0545
-0.18 | 0.12223 | 0.3841 | 1.4184
-0.17 | 0.16547 | 0.51621 | 1.8935
-0.16 | 0.22356 | 0.6935 | 2.4976
-0.15 | 0.30102 | 0.9284 | 3.3046
-0.14 | 0.40667 | 1.2378 | 4.3238
-0.13 | 0.54295 | 1.6383 | 5.5912
-0.12 | 0.7274 | 2.1534 | 7.159
-0.11 | 0.9663 | 2.8211 | 9.082
-0.1 | 1.2842 | 3.6742 | 11.408
-0.09 | 1.6944 | 4.7602 | 14.139
-0.08 | 2.2132 | 6.1 | 17.354
-0.07 | 2.883 | 7.717 | 20.913
-0.06 | 3.7157 | 9.728 | 25.075
-0.05 | 4.7631 | 12.137 | 29.745
-0.04 | 5.986 | 14.967 | 34.874
-0.03 | 7.525 | 18.223 | 40.415
-0.02 | 9.324 | 22.001 | 46.466
-0.01 | 11.488 | 26.262 | 53.07
0 | 13.961 | 31.065 | 60.11
0.01 | 16.761 | 36.36 | 67.58
0.02 | 19.859 | 41.918 | 75.3
0.03 | 23.346 | 48.291 | 83.51
0.04 | 27.118 | 54.93 | 92.05
0.05 | 31.134 | 61.98 | 100.95
0.06 | 35.39 | 69.48 | 110.09
0.07 | 39.88 | 77.37 | 119.59
0.08 | 44.596 | 85.61 | 129.17
0.09 | 49.348 | 94 | 139.13
0.1 | 54.193 | 102.79 | 149.25
0.11 | 58.97 | 111.82 | 159.64
0.12 | 63.96 | 121.3 | 170.36
0.13 | 68.82 | 130.73 | 180.88
0.14 | 73.54 | 140.48 | 191.79
0.15 | 78.1 | 150.43 | 202.76
0.16 | 82.71 | 160.52 | 213.84
0.17 | 87.13 | 170.79 | 224.98
0.18 | 91.38 | 180.92 | 236.2
0.19 | 95.43 | 191.62 | 247.54
0.2 | 99.21 | 202.12 | 258.93
0.21 | 102.79 | 212.84 | 270.49
0.22 | 106.25 | 223.7 | 281.72
0.23 | 109.77 | 234.13 | 293.35
0.24 | 112.96 | 245.02 | 304.85
0.25 | 115.91 | 255.92 | 316.43
0.26 | 118.56 | 266.68 | 327.98
0.27 | 121.02 | 277.43 | 339.25
0.28 | 123.66 | 288.22 | 350.82
0.29 | 125.97 | 299.02 | 362.2
0.3 | 128.23 | 309.84 | 373.71
0.31 | 130.3 | 320.48 | 385.11
0.32 | 132.01 | 330.99 | 396.26
0.33 | 133.81 | 341.64 | 407.56
0.34 | 135.54 | 352.14 | 418.67
0.35 | 137.23 | 362.47 | 429.7
0.36 | 138.63 | 372.78 | 440.53
0.37 | 139.92 | 382.94 | 451.58
0.38 | 141.26 | 393.04 | 462.27
0.39 | 142.56 | 402.9 | 472.91
0.4 | 143.82 | 412.61 | 483.46
0.41 | 144.79 | 422.15 | 493.66
0.42 | 145.83 | 431.66 | 504.04
0.43 | 146.75 | 440.92 | 514.12
0.44 | 147.83 | 449.94 | 524.02
0.45 | 148.62 | 458.74 | 533.84
0.46 | 149.17 | 467.32 | 543.42
0.47 | 150.15 | 475.81 | 552.87
0.48 | 150.85 | 483.99 | 562.15
0.49 | 151.72 | 491.88 | 570.9
0.5 | 152.05 | 499.56 | 579.7

## Tranconductance (mS-mm)
VGS (V) | VDS = 0.100 V | VDS = 0.500 V | VDS = 0.900 V
-0.75 | -0.00301 | -0.01397 | -0.0428
-0.74 | -0.00373 | -0.01371 | -0.0458
-0.73 | -0.00376 | -0.013395 | -0.04455
-0.72 | -0.003275 | -0.01321 | -0.0394
-0.71 | -0.003415 | -0.01415 | -0.038
-0.7 | -0.00303 | -0.014185 | -0.03575
-0.69 | -0.00263 | -0.0116 | -0.03765
-0.68 | -0.0025 | -0.01186 | -0.03885
-0.67 | -0.002755 | -0.011555 | -0.0338
-0.66 | -0.002882 | -0.01038 | -0.03575
-0.65 | -0.002526 | -0.010405 | -0.03525
-0.64 | -0.0022075 | -0.009785 | -0.03145
-0.63 | -0.0021835 | -0.009955 | -0.0314
-0.62 | -0.0022845 | -0.010465 | -0.0319
-0.61 | -0.0019065 | -0.00841 | -0.0307
-0.6 | -0.001778 | -0.00738 | -0.02655
-0.59 | -0.0020035 | -0.009625 | -0.02745
-0.58 | -0.0017605 | -0.00921 | -0.0277
-0.57 | -0.001642 | -0.007155 | -0.02615
-0.56 | -0.001719 | -0.00726 | -0.0243
-0.55 | -0.0015485 | -0.00752 | -0.0265
-0.54 | -0.001367 | -0.006675 | -0.0267
-0.53 | -0.00137 | -0.007015 | -0.0217
-0.52 | -0.00138 | -0.00632 | -0.0202
-0.51 | -0.0012445 | -0.005365 | -0.01975
-0.5 | -0.000953 | -0.005485 | -0.0182
-0.49 | -0.0008605 | -0.004255 | -0.0174
-0.48 | -0.0009305 | -0.004115 | -0.0184
-0.47 | -0.000792 | -0.004175 | -0.01735
-0.46 | -0.0004915 | -0.00275 | -0.01305
-0.45 | -0.0002585 | -0.00269 | -0.00925
-0.44 | -2.85e-05 | -0.001805 | -0.0069
-0.43 | 0.0004525 | 0.000285 | -0.00365
-0.42 | 0.0009375 | 0.00172 | 0.00345
-0.41 | 0.0015445 | 0.003725 | 0.0147
-0.4 | 0.002548 | 0.007105 | 0.02465
-0.39 | 0.0039495 | 0.01174 | 0.03975
-0.38 | 0.005724 | 0.018155 | 0.06365
-0.37 | 0.008078 | 0.025935 | 0.09205
-0.36 | 0.0129775 | 0.03731 | 0.1353
-0.35 | 0.018136 | 0.053775 | 0.19805
-0.34 | 0.023355 | 0.07507 | 0.2771
-0.33 | 0.032595 | 0.104415 | 0.3956
-0.32 | 0.045295 | 0.153785 | 0.5601
-0.31 | 0.062785 | 0.21263 | 0.7808
-0.3 | 0.08699 | 0.286 | 1.0862
-0.29 | 0.11977 | 0.39475 | 1.5165
-0.28 | 0.17914 | 0.5411 | 2.09045
-0.27 | 0.24369 | 0.7481 | 2.822
-0.26 | 0.3179 | 1.02995 | 3.927
-0.25 | 0.4356 | 1.44255 | 5.352
-0.24 | 0.5969 | 1.95205 | 7.266
-0.23 | 0.809 | 2.6085 | 9.937
-0.22 | 1.1091 | 3.547 | 13.154
-0.21 | 1.5625 | 4.8045 | 17.8455
-0.2 | 2.11815 | 6.4095 | 23.88
-0.19 | 2.804 | 8.735 | 31.67
-0.18 | 3.765 | 11.693 | 41.95
-0.17 | 5.0665 | 15.47 | 53.96
-0.16 | 6.7775 | 20.6095 | 70.555
-0.15 | 9.1555 | 27.215 | 91.31
-0.14 | 12.0965 | 35.495 | 114.33
-0.13 | 16.0365 | 45.78 | 141.76
-0.12 | 21.1675 | 59.14 | 174.54
-0.11 | 27.84 | 76.04 | 212.45
-0.1 | 36.405 | 96.955 | 252.85
-0.09 | 46.45 | 121.29 | 297.3
-0.08 | 59.43 | 147.84 | 338.7
-0.07 | 75.125 | 181.4 | 386.05
-0.06 | 94.005 | 221 | 441.6
-0.05 | 113.515 | 261.95 | 489.95
-0.04 | 138.095 | 304.3 | 533.5
-0.03 | 166.9 | 351.7 | 579.6
-0.02 | 198.15 | 401.95 | 632.75
-0.01 | 231.85 | 453.2 | 682.2
0 | 263.65 | 504.9 | 725.5
0.01 | 294.9 | 542.65 | 759.5
0.02 | 329.25 | 596.55 | 796.5
0.03 | 362.95 | 650.6 | 837.5
0.04 | 389.4 | 684.45 | 872
0.05 | 413.6 | 727.5 | 902
0.06 | 437.3 | 769.5 | 932
0.07 | 460.3 | 806.5 | 954
0.08 | 473.4 | 831.5 | 977
0.09 | 479.85 | 859 | 1004
0.1 | 481.1 | 891 | 1025.5
0.11 | 488.35 | 925.5 | 1055.5
0.12 | 492.5 | 945.5 | 1062
0.13 | 479 | 959 | 1071.5
0.14 | 464 | 985 | 1094
0.15 | 458.5 | 1002 | 1102.5
0.16 | 451.5 | 1018 | 1111
0.17 | 433.5 | 1020 | 1118
0.18 | 415 | 1041.5 | 1128
0.19 | 391.5 | 1060 | 1136.5
0.2 | 368 | 1061 | 1147.5
0.21 | 352 | 1079 | 1139.5
0.22 | 349 | 1064.5 | 1143
0.23 | 335.5 | 1066 | 1156.5
0.24 | 307 | 1089.5 | 1154
0.25 | 280 | 1083 | 1156.5
0.26 | 255.5 | 1075.5 | 1141
0.27 | 255 | 1077 | 1142
0.28 | 247.5 | 1079.5 | 1147.5
0.29 | 228.5 | 1081 | 1144.5
0.3 | 216.5 | 1073 | 1145.5
0.31 | 189 | 1057.5 | 1127.5
0.32 | 175.5 | 1058 | 1122.5
0.33 | 176.5 | 1057.5 | 1120.5
0.34 | 171 | 1041.5 | 1107
0.35 | 154.5 | 1032 | 1093
0.36 | 134.5 | 1023.5 | 1094
0.37 | 131.5 | 1013 | 1087
0.38 | 132 | 998 | 1066.5
0.39 | 128 | 978.5 | 1059.5
0.4 | 111.5 | 962.5 | 1037.5
0.41 | 100.5 | 952.5 | 1029
0.42 | 98 | 938.5 | 1023
0.43 | 100 | 914 | 999
0.44 | 93.5 | 891 | 986
0.45 | 67 | 869 | 970
0.46 | 76.5 | 853.5 | 951.5
0.47 | 84 | 833.5 | 936.5
0.48 | 78.5 | 803.5 | 901.5
0.49 | 60 | 778.5 | 877.5
0.5 | 33 | 768 | 880