## IDS-VDS Characteristic (mA-mm)
VGS (V) | VDS = 0.100 V | VDS = 0.500 V | VDS = 0.900 V
-0.75 | 0.0007956 | 0.0035542 | 0.012553
-0.74 | 0.0007545 | 0.0034474 | 0.012108
-0.73 | 0.0007245 | 0.0033015 | 0.011813
-0.72 | 0.0006862 | 0.0031805 | 0.011401
-0.71 | 0.0006571 | 0.0030679 | 0.011116
-0.7 | 0.0006249 | 0.002943 | 0.010725
-0.69 | 0.0005949 | 0.0028465 | 0.010438
-0.68 | 0.0005646 | 0.0027381 | 0.010096
-0.67 | 0.0005381 | 0.0026423 | 0.009818
-0.66 | 0.0005099 | 0.0025269 | 0.009547
-0.65 | 0.00049165 | 0.0024411 | 0.009237
-0.64 | 0.00046791 | 0.0023506 | 0.008987
-0.63 | 0.00044733 | 0.0022551 | 0.008662
-0.62 | 0.00042453 | 0.0021782 | 0.008386
-0.61 | 0.00040286 | 0.0020852 | 0.008125
-0.6 | 0.00038181 | 0.0020044 | 0.007793
-0.59 | 0.0003665 | 0.0019107 | 0.007611
-0.58 | 0.00035092 | 0.0018392 | 0.007295
-0.57 | 0.00033294 | 0.0017764 | 0.007075
-0.56 | 0.0003163 | 0.0017216 | 0.00682
-0.55 | 0.0003007 | 0.0016477 | 0.006634
-0.54 | 0.00028495 | 0.0015789 | 0.006382
-0.53 | 0.00027039 | 0.0015236 | 0.006209
-0.52 | 0.00025875 | 0.0014735 | 0.005998
-0.51 | 0.00024739 | 0.0014251 | 0.005773
-0.5 | 0.000235 | 0.0013556 | 0.005633
-0.49 | 0.00022448 | 0.0013102 | 0.005478
-0.48 | 0.00021684 | 0.0012713 | 0.005303
-0.47 | 0.00020883 | 0.0012351 | 0.005148
-0.46 | 0.00020233 | 0.0012002 | 0.005043
-0.45 | 0.00019788 | 0.0011757 | 0.0049466
-0.44 | 0.000196 | 0.0011612 | 0.004909
-0.43 | 0.00019846 | 0.0011466 | 0.0048769
-0.42 | 0.00020606 | 0.0011674 | 0.0049096
-0.41 | 0.00021823 | 0.0011982 | 0.0050271
-0.4 | 0.00023977 | 0.0012573 | 0.0052376
-0.39 | 0.00027357 | 0.0013645 | 0.0056008
-0.38 | 0.0003233 | 0.0015187 | 0.006211
-0.37 | 0.00039303 | 0.0017535 | 0.00702
-0.36 | 0.00049329 | 0.0020828 | 0.008221
-0.35 | 0.0006715 | 0.0025625 | 0.009952
-0.34 | 0.0008836 | 0.0032432 | 0.01241
-0.33 | 0.0011708 | 0.004164 | 0.015964
-0.32 | 0.0015732 | 0.0054914 | 0.020889
-0.31 | 0.0021234 | 0.00746 | 0.027757
-0.3 | 0.0028919 | 0.010028 | 0.037433
-0.29 | 0.0039491 | 0.013508 | 0.050946
-0.28 | 0.0054028 | 0.018382 | 0.06956
-0.27 | 0.007739 | 0.025095 | 0.09432
-0.26 | 0.010523 | 0.034265 | 0.1299
-0.25 | 0.014365 | 0.046866 | 0.17727
-0.24 | 0.019582 | 0.06451 | 0.24192
-0.23 | 0.026818 | 0.08803 | 0.33078
-0.22 | 0.036563 | 0.11949 | 0.44825
-0.21 | 0.049836 | 0.1623 | 0.6075
-0.2 | 0.06934 | 0.21975 | 0.8212
-0.19 | 0.0941 | 0.29735 | 1.1076
-0.18 | 0.1278 | 0.40272 | 1.4866
-0.17 | 0.17262 | 0.54088 | 1.978
-0.16 | 0.23226 | 0.7274 | 2.6018
-0.15 | 0.3134 | 0.9717 | 3.4255
-0.14 | 0.42132 | 1.293 | 4.4822
-0.13 | 0.5633 | 1.7089 | 5.8
-0.12 | 0.7536 | 2.2518 | 7.421
-0.11 | 0.9995 | 2.9455 | 9.386
-0.1 | 1.322 | 3.8128 | 11.7
-0.09 | 1.7429 | 4.9486 | 14.568
-0.08 | 2.2837 | 6.327 | 17.789
-0.07 | 2.9672 | 8.008 | 21.518
-0.06 | 3.8169 | 10.076 | 25.713
-0.05 | 4.8886 | 12.512 | 30.438
-0.04 | 6.156 | 15.401 | 35.673
-0.03 | 7.717 | 18.775 | 41.315
-0.02 | 9.558 | 22.616 | 47.53
-0.01 | 11.732 | 26.942 | 54.144
0 | 14.237 | 31.804 | 61.43
0.01 | 17.084 | 37.218 | 68.84
0.02 | 20.247 | 42.955 | 76.76
0.03 | 23.75 | 49.386 | 85.13
0.04 | 27.541 | 56.009 | 93.8
0.05 | 31.594 | 63.19 | 102.66
0.06 | 35.941 | 70.71 | 112.01
0.07 | 40.491 | 78.77 | 121.68
0.08 | 45.198 | 87.05 | 131.54
0.09 | 50.006 | 95.69 | 141.64
0.1 | 54.905 | 104.59 | 151.76
0.11 | 59.69 | 113.72 | 162.4
0.12 | 64.71 | 123.22 | 173.17
0.13 | 69.59 | 132.92 | 183.98
0.14 | 74.3 | 142.72 | 194.93
0.15 | 79.01 | 152.64 | 205.95
0.16 | 83.62 | 163.07 | 217.26
0.17 | 88.09 | 173.39 | 228.63
0.18 | 92.39 | 183.86 | 239.95
0.19 | 96.41 | 194.47 | 251.27
0.2 | 100.22 | 205 | 262.87
0.21 | 103.98 | 215.97 | 274.55
0.22 | 107.48 | 226.76 | 286.09
0.23 | 110.93 | 237.61 | 297.85
0.24 | 114.12 | 248.44 | 309.21
0.25 | 117.07 | 259.43 | 321.02
0.26 | 119.74 | 270.34 | 332.59
0.27 | 122.34 | 281.24 | 344.2
0.28 | 124.88 | 292.12 | 355.7
0.29 | 127.33 | 302.87 | 367.2
0.3 | 129.7 | 313.85 | 378.85
0.31 | 131.62 | 324.61 | 390.26
0.32 | 133.37 | 335.33 | 401.56
0.33 | 135.16 | 346.06 | 412.89
0.34 | 136.91 | 356.42 | 424.05
0.35 | 138.77 | 366.99 | 435.22
0.36 | 140.11 | 377.3 | 446.19
0.37 | 141.32 | 387.58 | 457.21
0.38 | 142.7 | 397.69 | 467.85
0.39 | 144.05 | 407.55 | 478.57
0.4 | 145.35 | 417.33 | 489.06
0.41 | 146.17 | 426.93 | 499.44
0.42 | 147.17 | 436.45 | 509.82
0.43 | 148.25 | 445.62 | 519.77
0.44 | 149.46 | 454.67 | 529.67
0.45 | 150.17 | 463.56 | 539.52
0.46 | 150.81 | 472.18 | 549.11
0.47 | 151.56 | 480.57 | 558.38
0.48 | 152.5 | 488.61 | 567.61
0.49 | 153.46 | 496.6 | 576.2
0.5 | 153.72 | 504.19 | 585.3

## Tranconductance (mS-mm)
VGS (V) | VDS = 0.100 V | VDS = 0.500 V | VDS = 0.900 V
-0.75 | -0.00411 | -0.01068 | -0.0445
-0.74 | -0.003555 | -0.012635 | -0.037
-0.73 | -0.003415 | -0.013345 | -0.03535
-0.72 | -0.00337 | -0.01168 | -0.03485
-0.71 | -0.003065 | -0.011875 | -0.0338
-0.7 | -0.00311 | -0.01107 | -0.0339
-0.69 | -0.003015 | -0.010245 | -0.03145
-0.68 | -0.00284 | -0.01021 | -0.031
-0.67 | -0.002735 | -0.01056 | -0.02745
-0.66 | -0.0023225 | -0.01006 | -0.02905
-0.65 | -0.0020995 | -0.008815 | -0.028
-0.64 | -0.002216 | -0.0093 | -0.02875
-0.63 | -0.002169 | -0.00862 | -0.03005
-0.62 | -0.0022235 | -0.008495 | -0.02685
-0.61 | -0.002136 | -0.00869 | -0.02965
-0.6 | -0.001818 | -0.008725 | -0.0257
-0.59 | -0.0015445 | -0.00826 | -0.0249
-0.58 | -0.001678 | -0.006715 | -0.0268
-0.57 | -0.001731 | -0.00588 | -0.02375
-0.56 | -0.001612 | -0.006435 | -0.02205
-0.55 | -0.0015675 | -0.007135 | -0.0219
-0.54 | -0.0015155 | -0.006205 | -0.02125
-0.53 | -0.00131 | -0.00527 | -0.0192
-0.52 | -0.00115 | -0.004925 | -0.0218
-0.51 | -0.0011875 | -0.005895 | -0.01825
-0.5 | -0.0011455 | -0.005745 | -0.01475
-0.49 | -0.000908 | -0.004215 | -0.0165
-0.48 | -0.0007825 | -0.003755 | -0.0165
-0.47 | -0.0007255 | -0.003555 | -0.013
-0.46 | -0.0005475 | -0.00297 | -0.01007
-0.45 | -0.0003165 | -0.00195 | -0.0067
-0.44 | 2.9e-05 | -0.001455 | -0.003485
-0.43 | 0.000503 | 0.00031 | 3e-05
-0.42 | 0.0009885 | 0.00258 | 0.00751
-0.41 | 0.0016855 | 0.004495 | 0.0164
-0.4 | 0.002767 | 0.008315 | 0.028685
-0.39 | 0.0041765 | 0.01307 | 0.04867
-0.38 | 0.005973 | 0.01945 | 0.07096
-0.37 | 0.0084995 | 0.028205 | 0.1005
-0.36 | 0.0139235 | 0.04045 | 0.1466
-0.35 | 0.0195155 | 0.05802 | 0.20945
-0.34 | 0.024965 | 0.080075 | 0.3006
-0.33 | 0.03448 | 0.11241 | 0.42395
-0.32 | 0.04763 | 0.1648 | 0.58965
-0.31 | 0.065935 | 0.22683 | 0.8272
-0.3 | 0.091285 | 0.3024 | 1.15945
-0.29 | 0.125545 | 0.4177 | 1.60635
-0.28 | 0.189495 | 0.57935 | 2.1687
-0.27 | 0.25601 | 0.79415 | 3.017
-0.26 | 0.3313 | 1.08855 | 4.1475
-0.25 | 0.45295 | 1.51225 | 5.601
-0.24 | 0.62265 | 2.0582 | 7.6755
-0.23 | 0.84905 | 2.749 | 10.3165
-0.22 | 1.1509 | 3.7135 | 13.836
-0.21 | 1.63885 | 5.013 | 18.6475
-0.2 | 2.2132 | 6.7525 | 25.005
-0.19 | 2.923 | 9.1485 | 33.27
-0.18 | 3.926 | 12.1765 | 43.52
-0.17 | 5.223 | 16.234 | 55.76
-0.16 | 7.039 | 21.541 | 72.375
-0.15 | 9.453 | 28.28 | 94.02
-0.14 | 12.495 | 36.86 | 118.725
-0.13 | 16.614 | 47.94 | 146.94
-0.12 | 21.81 | 61.83 | 179.3
-0.11 | 28.42 | 78.05 | 213.95
-0.1 | 37.17 | 100.155 | 259.1
-0.09 | 48.085 | 125.71 | 304.45
-0.08 | 61.215 | 152.97 | 347.5
-0.07 | 76.66 | 187.45 | 396.2
-0.06 | 96.07 | 225.2 | 446
-0.05 | 116.955 | 266.25 | 498
-0.04 | 141.42 | 313.15 | 543.85
-0.03 | 170.1 | 360.75 | 592.85
-0.02 | 200.75 | 408.35 | 641.45
-0.01 | 233.95 | 459.4 | 695
0 | 267.6 | 513.8 | 734.8
0.01 | 300.5 | 557.55 | 766.5
0.02 | 333.3 | 608.4 | 814.5
0.03 | 364.7 | 652.7 | 852
0.04 | 392.2 | 690.2 | 876.5
0.05 | 420 | 735.05 | 910.5
0.06 | 444.85 | 779 | 951
0.07 | 462.85 | 817 | 976.5
0.08 | 475.75 | 846 | 998
0.09 | 485.35 | 877 | 1011
0.1 | 484.2 | 901.5 | 1038
0.11 | 490.25 | 931.5 | 1070.5
0.12 | 495 | 960 | 1079
0.13 | 479.5 | 975 | 1088
0.14 | 471 | 986 | 1098.5
0.15 | 466 | 1017.5 | 1116.5
0.16 | 454 | 1037.5 | 1134
0.17 | 438.5 | 1039.5 | 1134.5
0.18 | 416 | 1054 | 1132
0.19 | 391.5 | 1057 | 1146
0.2 | 378.5 | 1075 | 1164
0.21 | 363 | 1088 | 1161
0.22 | 347.5 | 1082 | 1165
0.23 | 332 | 1084 | 1156
0.24 | 307 | 1091 | 1158.5
0.25 | 281 | 1095 | 1169
0.26 | 263.5 | 1090.5 | 1159
0.27 | 257 | 1089 | 1155.5
0.28 | 249.5 | 1081.5 | 1150
0.29 | 241 | 1086.5 | 1157.5
0.3 | 214.5 | 1087 | 1153
0.31 | 183.5 | 1074 | 1135.5
0.32 | 177 | 1072.5 | 1131.5
0.33 | 177 | 1054.5 | 1124.5
0.34 | 180.5 | 1046.5 | 1116.5
0.35 | 160 | 1044 | 1107
0.36 | 127.5 | 1029.5 | 1099.5
0.37 | 129.5 | 1019.5 | 1083
0.38 | 136.5 | 998.5 | 1068
0.39 | 132.5 | 982 | 1060.5
0.4 | 106 | 969 | 1043.5
0.41 | 91 | 956 | 1038
0.42 | 104 | 934.5 | 1016.5
0.43 | 114.5 | 911 | 992.5
0.44 | 96 | 897 | 987.5
0.45 | 67.5 | 875.5 | 972
0.46 | 69.5 | 850.5 | 943
0.47 | 84.5 | 821.5 | 925
0.48 | 95 | 801.5 | 891
0.49 | 61 | 779 | 884.5
0.5 | 26 | 759 | 910