## IDS-VDS Characteristic (mA-mm)
VGS (V) | VDS = 0.100 V | VDS = 0.500 V | VDS = 0.900 V
-0.75 | 0.0007423 | 0.0034831 | 0.012703
-0.74 | 0.000707 | 0.0033703 | 0.012313
-0.73 | 0.0006727 | 0.0032346 | 0.011912
-0.72 | 0.0006325 | 0.0031013 | 0.011576
-0.71 | 0.0006094 | 0.0029933 | 0.011189
-0.7 | 0.0005811 | 0.0028694 | 0.010837
-0.69 | 0.0005479 | 0.0027521 | 0.01047
-0.68 | 0.0005243 | 0.002649 | 0.010137
-0.67 | 0.0005001 | 0.0025521 | 0.009794
-0.66 | 0.00047712 | 0.0024447 | 0.009466
-0.65 | 0.00045235 | 0.0023581 | 0.009133
-0.64 | 0.00043094 | 0.0022733 | 0.008873
-0.63 | 0.00041036 | 0.0021743 | 0.008562
-0.62 | 0.00039135 | 0.0021015 | 0.008257
-0.61 | 0.00037237 | 0.0020196 | 0.008018
-0.6 | 0.0003554 | 0.0019424 | 0.007779
-0.59 | 0.00033455 | 0.0018709 | 0.007512
-0.58 | 0.0003211 | 0.0017997 | 0.00727
-0.57 | 0.00030385 | 0.001716 | 0.006996
-0.56 | 0.0002881 | 0.0016474 | 0.00677
-0.55 | 0.00027475 | 0.0015792 | 0.006555
-0.54 | 0.00026002 | 0.0015158 | 0.006304
-0.53 | 0.00024781 | 0.00146 | 0.006102
-0.52 | 0.00023254 | 0.0014007 | 0.005879
-0.51 | 0.00022251 | 0.0013467 | 0.005694
-0.5 | 0.00021264 | 0.0012986 | 0.005524
-0.49 | 0.00020426 | 0.001244 | 0.005352
-0.48 | 0.00019659 | 0.0012004 | 0.005178
-0.47 | 0.00018811 | 0.0011618 | 0.005037
-0.46 | 0.00018284 | 0.0011283 | 0.0049628
-0.45 | 0.00017827 | 0.0011018 | 0.0048569
-0.44 | 0.00017935 | 0.0010893 | 0.0047675
-0.43 | 0.00018011 | 0.0010809 | 0.0047493
-0.42 | 0.00018835 | 0.0010941 | 0.0047458
-0.41 | 0.00020054 | 0.0011305 | 0.0048706
-0.4 | 0.00022113 | 0.00119 | 0.0050562
-0.39 | 0.00025423 | 0.0012892 | 0.0053935
-0.38 | 0.00030304 | 0.0014382 | 0.005933
-0.37 | 0.00037223 | 0.0016573 | 0.00672
-0.36 | 0.0004698 | 0.0019834 | 0.007871
-0.35 | 0.0006411 | 0.0024367 | 0.009534
-0.34 | 0.0008431 | 0.0030806 | 0.011958
-0.33 | 0.0011206 | 0.0039791 | 0.015293
-0.32 | 0.0015106 | 0.0052478 | 0.020144
-0.31 | 0.0020445 | 0.007156 | 0.026773
-0.3 | 0.0027898 | 0.009612 | 0.036245
-0.29 | 0.0038203 | 0.013015 | 0.049001
-0.28 | 0.0052324 | 0.017665 | 0.06705
-0.27 | 0.007485 | 0.024199 | 0.09221
-0.26 | 0.010238 | 0.033126 | 0.12608
-0.25 | 0.013983 | 0.045321 | 0.17222
-0.24 | 0.019099 | 0.06277 | 0.23596
-0.23 | 0.026111 | 0.08528 | 0.32286
-0.22 | 0.035676 | 0.11611 | 0.43813
-0.21 | 0.048635 | 0.15849 | 0.594
-0.2 | 0.0677 | 0.21338 | 0.8007
-0.19 | 0.09202 | 0.29047 | 1.0841
-0.18 | 0.12491 | 0.39198 | 1.4615
-0.17 | 0.16885 | 0.52713 | 1.9429
-0.16 | 0.22783 | 0.7097 | 2.585
-0.15 | 0.30598 | 0.9471 | 3.3837
-0.14 | 0.41266 | 1.2611 | 4.4271
-0.13 | 0.55278 | 1.6665 | 5.74
-0.12 | 0.7373 | 2.2026 | 7.323
-0.11 | 0.9811 | 2.8958 | 9.319
-0.1 | 1.2997 | 3.7544 | 11.664
-0.09 | 1.72 | 4.8722 | 14.534
-0.08 | 2.24 | 6.223 | 17.653
-0.07 | 2.9224 | 7.916 | 21.469
-0.06 | 3.7692 | 9.959 | 25.674
-0.05 | 4.8246 | 12.424 | 30.455
-0.04 | 6.068 | 15.277 | 35.826
-0.03 | 7.629 | 18.666 | 41.485
-0.02 | 9.48 | 22.545 | 47.774
-0.01 | 11.653 | 26.927 | 54.559
0 | 14.193 | 31.904 | 61.89
0.01 | 17.039 | 37.314 | 69.62
0.02 | 20.24 | 43.194 | 77.62
0.03 | 23.823 | 49.6 | 86.05
0.04 | 27.659 | 56.537 | 94.95
0.05 | 31.801 | 63.71 | 104.12
0.06 | 36.184 | 71.49 | 113.67
0.07 | 40.86 | 79.64 | 123.66
0.08 | 45.611 | 88.14 | 133.57
0.09 | 50.579 | 96.97 | 143.98
0.1 | 55.553 | 105.94 | 154.52
0.11 | 60.49 | 115.49 | 165.25
0.12 | 65.6 | 125.14 | 176.35
0.13 | 70.57 | 135.13 | 187.41
0.14 | 75.52 | 145.16 | 198.58
0.15 | 80.31 | 155.44 | 210.01
0.16 | 85.13 | 165.98 | 221.63
0.17 | 89.73 | 176.55 | 233.04
0.18 | 94.06 | 187.25 | 244.79
0.19 | 98.2 | 198.08 | 256.55
0.2 | 102.22 | 209.07 | 268.4
0.21 | 106.09 | 220.04 | 280.4
0.22 | 109.9 | 231.19 | 292.09
0.23 | 113.28 | 242.37 | 304.07
0.24 | 116.55 | 253.5 | 315.95
0.25 | 119.55 | 264.83 | 327.93
0.26 | 122.42 | 275.84 | 339.89
0.27 | 125.26 | 287.11 | 351.58
0.28 | 127.95 | 298.24 | 363.44
0.29 | 130.3 | 309.34 | 375.22
0.3 | 132.5 | 320.52 | 387.03
0.31 | 134.69 | 331.52 | 398.6
0.32 | 136.65 | 342.5 | 410.29
0.33 | 138.66 | 353.42 | 421.79
0.34 | 140.52 | 364.15 | 433.17
0.35 | 142.08 | 374.76 | 444.59
0.36 | 143.69 | 385.37 | 455.53
0.37 | 145.03 | 395.9 | 466.83
0.38 | 146.49 | 406.14 | 477.77
0.39 | 147.9 | 416.34 | 488.5
0.4 | 148.93 | 426.17 | 499.32
0.41 | 150.15 | 436.04 | 509.62
0.42 | 151.12 | 445.73 | 520.15
0.43 | 152.34 | 455.1 | 530.31
0.44 | 153.32 | 464.32 | 540.29
0.45 | 154.14 | 473.21 | 550.06
0.46 | 154.97 | 482.07 | 559.76
0.47 | 155.95 | 490.56 | 569.21
0.48 | 156.77 | 498.77 | 578.2
0.49 | 157.49 | 506.66 | 587.4
0.5 | 158.29 | 514.45 | 596

## Tranconductance (mS-mm)
VGS (V) | VDS = 0.100 V | VDS = 0.500 V | VDS = 0.900 V
-0.75 | -0.00353 | -0.01128 | -0.039
-0.74 | -0.00348 | -0.012425 | -0.03955
-0.73 | -0.003725 | -0.01345 | -0.03685
-0.72 | -0.003165 | -0.012065 | -0.03615
-0.71 | -0.00257 | -0.011595 | -0.03695
-0.7 | -0.003075 | -0.01206 | -0.03595
-0.69 | -0.00284 | -0.01102 | -0.035
-0.68 | -0.00239 | -0.01 | -0.0338
-0.67 | -0.002359 | -0.010215 | -0.03355
-0.66 | -0.0023875 | -0.0097 | -0.03305
-0.65 | -0.002309 | -0.00857 | -0.02965
-0.64 | -0.0020995 | -0.00919 | -0.02855
-0.63 | -0.0019795 | -0.00859 | -0.0308
-0.62 | -0.0018995 | -0.007735 | -0.0272
-0.61 | -0.0017975 | -0.007955 | -0.0239
-0.6 | -0.001891 | -0.007435 | -0.0253
-0.59 | -0.001715 | -0.007135 | -0.02545
-0.58 | -0.001535 | -0.007745 | -0.0258
-0.57 | -0.00165 | -0.007615 | -0.025
-0.56 | -0.001455 | -0.00684 | -0.02205
-0.55 | -0.001404 | -0.00658 | -0.0233
-0.54 | -0.001347 | -0.00596 | -0.02265
-0.53 | -0.001374 | -0.005755 | -0.02125
-0.52 | -0.001265 | -0.005665 | -0.0204
-0.51 | -0.000995 | -0.005105 | -0.01775
-0.5 | -0.0009125 | -0.005135 | -0.0171
-0.49 | -0.0008025 | -0.00491 | -0.0173
-0.48 | -0.0008075 | -0.00411 | -0.01575
-0.47 | -0.0006875 | -0.003605 | -0.01076
-0.46 | -0.000492 | -0.003 | -0.009005
-0.45 | -0.0001745 | -0.00195 | -0.009765
-0.44 | 9.2e-05 | -0.001045 | -0.00538
-0.43 | 0.00045 | 0.00024 | -0.001085
-0.42 | 0.0010215 | 0.00248 | 0.006065
-0.41 | 0.001639 | 0.004795 | 0.01552
-0.4 | 0.0026845 | 0.007935 | 0.026145
-0.39 | 0.0040955 | 0.01241 | 0.04384
-0.38 | 0.0059 | 0.018405 | 0.066325
-0.37 | 0.008338 | 0.02726 | 0.0969
-0.36 | 0.0134435 | 0.03897 | 0.1407
-0.35 | 0.018665 | 0.05486 | 0.20435
-0.34 | 0.023975 | 0.07712 | 0.28795
-0.33 | 0.033375 | 0.10836 | 0.4093
-0.32 | 0.046195 | 0.158845 | 0.574
-0.31 | 0.06396 | 0.21821 | 0.80505
-0.3 | 0.08879 | 0.29295 | 1.1114
-0.29 | 0.12213 | 0.40265 | 1.54025
-0.28 | 0.183235 | 0.5592 | 2.16045
-0.27 | 0.25028 | 0.77305 | 2.9515
-0.26 | 0.3249 | 1.0561 | 4.0005
-0.25 | 0.44305 | 1.4822 | 5.494
-0.24 | 0.6064 | 1.99795 | 7.532
-0.23 | 0.82885 | 2.667 | 10.1085
-0.22 | 1.1262 | 3.6605 | 13.557
-0.21 | 1.6012 | 4.8635 | 18.1285
-0.2 | 2.16925 | 6.599 | 24.505
-0.19 | 2.8605 | 8.93 | 33.04
-0.18 | 3.8415 | 11.833 | 42.94
-0.17 | 5.146 | 15.886 | 56.175
-0.16 | 6.8565 | 20.9985 | 72.04
-0.15 | 9.2415 | 27.57 | 92.105
-0.14 | 12.34 | 35.97 | 117.815
-0.13 | 16.232 | 47.075 | 144.795
-0.12 | 21.416 | 61.465 | 178.95
-0.11 | 28.12 | 77.59 | 217.05
-0.1 | 36.945 | 98.82 | 260.75
-0.09 | 47.015 | 123.43 | 299.45
-0.08 | 60.12 | 152.19 | 346.75
-0.07 | 76.46 | 186.8 | 401.05
-0.06 | 95.11 | 225.4 | 449.3
-0.05 | 114.94 | 265.9 | 507.6
-0.04 | 140.22 | 312.1 | 551.5
-0.03 | 170.6 | 363.4 | 597.4
-0.02 | 201.2 | 413.05 | 653.7
-0.01 | 235.65 | 467.95 | 705.8
0 | 269.3 | 519.35 | 753.05
0.01 | 302.35 | 564.5 | 786.5
0.02 | 339.2 | 614.3 | 821.5
0.03 | 370.95 | 667.15 | 866.5
0.04 | 398.9 | 705.5 | 903.5
0.05 | 426.25 | 747.65 | 936
0.06 | 452.95 | 796.5 | 977
0.07 | 471.35 | 832.5 | 995
0.08 | 485.95 | 866.5 | 1016
0.09 | 497.1 | 890 | 1047.5
0.1 | 495.55 | 926 | 1063.5
0.11 | 502.35 | 960 | 1091.5
0.12 | 504 | 982 | 1108
0.13 | 496 | 1001 | 1111.5
0.14 | 487 | 1015.5 | 1130
0.15 | 480.5 | 1041 | 1152.5
0.16 | 471 | 1055.5 | 1151.5
0.17 | 446.5 | 1063.5 | 1158
0.18 | 423.5 | 1076.5 | 1175.5
0.19 | 408 | 1091 | 1180.5
0.2 | 394.5 | 1098 | 1192.5
0.21 | 384 | 1106 | 1184.5
0.22 | 359.5 | 1116.5 | 1183.5
0.23 | 332.5 | 1115.5 | 1193
0.24 | 313.5 | 1123 | 1193
0.25 | 293.5 | 1117 | 1197
0.26 | 285.5 | 1114 | 1182.5
0.27 | 276.5 | 1120 | 1177.5
0.28 | 252 | 1111.5 | 1182
0.29 | 227.5 | 1114 | 1179.5
0.3 | 219.5 | 1109 | 1169
0.31 | 207.5 | 1099 | 1163
0.32 | 198.5 | 1095 | 1159.5
0.33 | 193.5 | 1082.5 | 1144
0.34 | 171 | 1067 | 1140
0.35 | 158.5 | 1061 | 1118
0.36 | 147.5 | 1057 | 1112
0.37 | 140 | 1038.5 | 1112
0.38 | 143.5 | 1022 | 1083.5
0.39 | 122 | 1001.5 | 1077.5
0.4 | 112.5 | 985 | 1056
0.41 | 109.5 | 978 | 1041.5
0.42 | 109.5 | 953 | 1034.5
0.43 | 110 | 929.5 | 1007
0.44 | 90 | 905.5 | 987.5
0.45 | 82.5 | 887.5 | 973.5
0.46 | 90.5 | 867.5 | 957.5
0.47 | 90 | 835 | 922
0.48 | 77 | 805 | 909.5
0.49 | 76 | 784 | 890
0.5 | 80 | 779 | 860