## IDS-VDS Characteristic (mA-mm)
VGS (V) | VDS = 0.100 V | VDS = 0.500 V | VDS = 0.900 V
-0.75 | 0.0007532 | 0.0035766 | 0.013036
-0.74 | 0.0007174 | 0.0034528 | 0.012677
-0.73 | 0.0006757 | 0.0033406 | 0.012317
-0.72 | 0.0006476 | 0.0032235 | 0.011858
-0.71 | 0.0006182 | 0.0030859 | 0.011498
-0.7 | 0.0005911 | 0.002955 | 0.011117
-0.69 | 0.0005614 | 0.0028406 | 0.010736
-0.68 | 0.0005355 | 0.002733 | 0.010361
-0.67 | 0.0005078 | 0.002623 | 0.01008
-0.66 | 0.00048207 | 0.0025224 | 0.009766
-0.65 | 0.00045734 | 0.0024176 | 0.009396
-0.64 | 0.00043438 | 0.002333 | 0.009129
-0.63 | 0.00041617 | 0.0022456 | 0.00886
-0.62 | 0.00039548 | 0.0021579 | 0.008581
-0.61 | 0.00037716 | 0.0020675 | 0.008312
-0.6 | 0.00035885 | 0.0019691 | 0.008058
-0.59 | 0.00033966 | 0.0019008 | 0.007788
-0.58 | 0.00032377 | 0.0018358 | 0.00754
-0.57 | 0.00030754 | 0.0017729 | 0.007254
-0.56 | 0.00029413 | 0.0016921 | 0.007007
-0.55 | 0.00027941 | 0.0016288 | 0.006757
-0.54 | 0.00026478 | 0.0015594 | 0.006558
-0.53 | 0.0002494 | 0.001506 | 0.0063
-0.52 | 0.0002389 | 0.001443 | 0.006116
-0.51 | 0.00022654 | 0.001384 | 0.005915
-0.5 | 0.00021733 | 0.0013265 | 0.005683
-0.49 | 0.00020794 | 0.0012832 | 0.005527
-0.48 | 0.00019894 | 0.0012351 | 0.005352
-0.47 | 0.00019015 | 0.0012013 | 0.005213
-0.46 | 0.0001859 | 0.001169 | 0.005091
-0.45 | 0.00018222 | 0.0011406 | 0.005012
-0.44 | 0.0001812 | 0.0011285 | 0.0049361
-0.43 | 0.00018396 | 0.0011189 | 0.0048801
-0.42 | 0.00019226 | 0.0011334 | 0.0049286
-0.41 | 0.00020523 | 0.001165 | 0.005036
-0.4 | 0.00022753 | 0.0012278 | 0.0052418
-0.39 | 0.00026142 | 0.0013322 | 0.0055967
-0.38 | 0.00030994 | 0.0014865 | 0.006159
-0.37 | 0.0003812 | 0.0017123 | 0.006959
-0.36 | 0.00048101 | 0.0020486 | 0.008172
-0.35 | 0.000659 | 0.0025155 | 0.009912
-0.34 | 0.0008672 | 0.0031887 | 0.012362
-0.33 | 0.0011492 | 0.0041131 | 0.015856
-0.32 | 0.0015475 | 0.0054187 | 0.020813
-0.31 | 0.0020951 | 0.00735 | 0.027679
-0.3 | 0.002861 | 0.009904 | 0.03726
-0.29 | 0.0039158 | 0.013384 | 0.050744
-0.28 | 0.0053634 | 0.018196 | 0.06944
-0.27 | 0.007652 | 0.024782 | 0.09517
-0.26 | 0.010487 | 0.033893 | 0.1301
-0.25 | 0.014294 | 0.046434 | 0.17787
-0.24 | 0.019495 | 0.06463 | 0.24238
-0.23 | 0.026692 | 0.08783 | 0.33202
-0.22 | 0.036313 | 0.11907 | 0.4505
-0.21 | 0.04955 | 0.16206 | 0.6141
-0.2 | 0.06904 | 0.21953 | 0.8298
-0.19 | 0.09358 | 0.29613 | 1.1202
-0.18 | 0.1269 | 0.40202 | 1.4947
-0.17 | 0.17196 | 0.53995 | 1.9969
-0.16 | 0.23205 | 0.7265 | 2.6363
-0.15 | 0.31177 | 0.9702 | 3.4767
-0.14 | 0.42114 | 1.2894 | 4.5365
-0.13 | 0.56065 | 1.7073 | 5.87
-0.12 | 0.7524 | 2.231 | 7.502
-0.11 | 0.9965 | 2.9296 | 9.504
-0.1 | 1.321 | 3.8128 | 11.877
-0.09 | 1.7412 | 4.9417 | 14.678
-0.08 | 2.2741 | 6.323 | 17.955
-0.07 | 2.9563 | 7.97 | 21.664
-0.06 | 3.8035 | 10.055 | 25.98
-0.05 | 4.8685 | 12.555 | 30.733
-0.04 | 6.118 | 15.416 | 35.986
-0.03 | 7.677 | 18.777 | 41.72
-0.02 | 9.522 | 22.602 | 48.042
-0.01 | 11.7 | 27.003 | 54.736
0 | 14.215 | 31.887 | 62.03
0.01 | 17.063 | 37.292 | 69.55
0.02 | 20.214 | 43.04 | 77.5
0.03 | 23.758 | 49.514 | 86.05
0.04 | 27.543 | 56.307 | 94.82
0.05 | 31.611 | 63.49 | 103.99
0.06 | 35.992 | 71.1 | 113.24
0.07 | 40.559 | 79.26 | 123.13
0.08 | 45.333 | 87.72 | 133.04
0.09 | 50.197 | 96.25 | 143.24
0.1 | 55.131 | 105.18 | 153.66
0.11 | 60.01 | 114.63 | 164.27
0.12 | 65.02 | 124.25 | 175.23
0.13 | 69.97 | 133.92 | 186.17
0.14 | 74.88 | 143.98 | 197.33
0.15 | 79.77 | 154.18 | 208.39
0.16 | 84.5 | 164.49 | 219.87
0.17 | 88.96 | 175.07 | 231.42
0.18 | 93.21 | 185.53 | 242.97
0.19 | 97.38 | 196.31 | 254.62
0.2 | 101.3 | 207.16 | 266.13
0.21 | 105.22 | 218.2 | 278
0.22 | 108.99 | 229.17 | 289.76
0.23 | 112.46 | 240.07 | 301.56
0.24 | 115.61 | 251.25 | 313.32
0.25 | 118.59 | 262.33 | 325.12
0.26 | 121.36 | 273.42 | 336.89
0.27 | 124.2 | 284.43 | 348.67
0.28 | 127.09 | 295.46 | 360.36
0.29 | 129.41 | 306.42 | 371.86
0.3 | 131.52 | 317.59 | 383.72
0.31 | 133.48 | 328.42 | 395.3
0.32 | 135.46 | 339.18 | 406.74
0.33 | 137.63 | 350.1 | 418.37
0.34 | 139.42 | 360.83 | 429.42
0.35 | 140.9 | 371.38 | 440.81
0.36 | 142.26 | 381.94 | 451.88
0.37 | 143.96 | 392.28 | 462.94
0.38 | 145.58 | 402.56 | 473.87
0.39 | 146.7 | 412.53 | 484.53
0.4 | 147.66 | 422.47 | 495.19
0.41 | 148.87 | 432.22 | 505.66
0.42 | 150.38 | 441.87 | 516.08
0.43 | 151.34 | 451.23 | 526.18
0.44 | 152.02 | 460.39 | 536.25
0.45 | 152.78 | 469.27 | 546.06
0.46 | 153.61 | 478.06 | 555.76
0.47 | 154.96 | 486.62 | 565.21
0.48 | 155.6 | 494.85 | 574.4
0.49 | 156.13 | 502.79 | 583.4
0.5 | 156.81 | 510.52 | 592

## Tranconductance (mS-mm)
VGS (V) | VDS = 0.100 V | VDS = 0.500 V | VDS = 0.900 V
-0.75 | -0.00358 | -0.01238 | -0.0359
-0.74 | -0.003875 | -0.0118 | -0.03595
-0.73 | -0.00349 | -0.011465 | -0.04095
-0.72 | -0.002875 | -0.012735 | -0.04095
-0.71 | -0.002825 | -0.013425 | -0.03705
-0.7 | -0.00284 | -0.012265 | -0.0381
-0.69 | -0.00278 | -0.0111 | -0.0378
-0.68 | -0.00268 | -0.01088 | -0.0328
-0.67 | -0.0026715 | -0.01053 | -0.02975
-0.66 | -0.002523 | -0.01027 | -0.0342
-0.65 | -0.0023845 | -0.00947 | -0.03185
-0.64 | -0.0020585 | -0.0086 | -0.0268
-0.63 | -0.001945 | -0.008755 | -0.0274
-0.62 | -0.0019505 | -0.008905 | -0.0274
-0.61 | -0.0018315 | -0.00944 | -0.02615
-0.6 | -0.001875 | -0.008335 | -0.0262
-0.59 | -0.001754 | -0.006665 | -0.0259
-0.58 | -0.001606 | -0.006395 | -0.0267
-0.57 | -0.001482 | -0.007185 | -0.02665
-0.56 | -0.0014065 | -0.007205 | -0.02485
-0.55 | -0.0014675 | -0.006635 | -0.02245
-0.54 | -0.0015005 | -0.00614 | -0.02285
-0.53 | -0.001294 | -0.00582 | -0.0221
-0.52 | -0.001143 | -0.0061 | -0.01925
-0.51 | -0.0010785 | -0.005825 | -0.02165
-0.5 | -0.00093 | -0.00504 | -0.0194
-0.49 | -0.0009195 | -0.00457 | -0.01655
-0.48 | -0.0008895 | -0.004095 | -0.0157
-0.47 | -0.000652 | -0.003305 | -0.01305
-0.46 | -0.0003965 | -0.003035 | -0.01005
-0.45 | -0.000235 | -0.002025 | -0.007745
-0.44 | 8.7e-05 | -0.001085 | -0.006595
-0.43 | 0.000553 | 0.000245 | -0.000375
-0.42 | 0.0010635 | 0.002305 | 0.007795
-0.41 | 0.0017635 | 0.00472 | 0.01566
-0.4 | 0.0028095 | 0.00836 | 0.028035
-0.39 | 0.0041205 | 0.012935 | 0.04586
-0.38 | 0.005989 | 0.019005 | 0.068115
-0.37 | 0.0085535 | 0.028105 | 0.10065
-0.36 | 0.01389 | 0.04016 | 0.14765
-0.35 | 0.0193095 | 0.057005 | 0.2095
-0.34 | 0.02451 | 0.07988 | 0.2972
-0.33 | 0.034015 | 0.1115 | 0.42255
-0.32 | 0.047295 | 0.161845 | 0.59115
-0.31 | 0.065675 | 0.224265 | 0.82235
-0.3 | 0.091035 | 0.3017 | 1.15325
-0.29 | 0.12512 | 0.4146 | 1.609
-0.28 | 0.18681 | 0.5699 | 2.2213
-0.27 | 0.25618 | 0.78485 | 3.033
-0.26 | 0.3321 | 1.0826 | 4.135
-0.25 | 0.4504 | 1.53685 | 5.614
-0.24 | 0.6199 | 2.0698 | 7.7075
-0.23 | 0.8409 | 2.722 | 10.406
-0.22 | 1.1429 | 3.7115 | 14.104
-0.21 | 1.63635 | 5.023 | 18.965
-0.2 | 2.2015 | 6.7035 | 25.305
-0.19 | 2.893 | 9.1245 | 33.245
-0.18 | 3.919 | 12.191 | 43.835
-0.17 | 5.2575 | 16.224 | 57.08
-0.16 | 6.9905 | 21.5125 | 73.99
-0.15 | 9.4545 | 28.145 | 95.01
-0.14 | 12.444 | 36.855 | 119.665
-0.13 | 16.563 | 47.08 | 148.275
-0.12 | 21.7925 | 61.115 | 181.7
-0.11 | 28.43 | 79.09 | 218.75
-0.1 | 37.235 | 100.605 | 258.7
-0.09 | 47.655 | 125.51 | 303.9
-0.08 | 60.755 | 151.415 | 349.3
-0.07 | 76.47 | 186.6 | 401.25
-0.06 | 95.61 | 229.25 | 453.45
-0.05 | 115.725 | 268.05 | 500.3
-0.04 | 140.425 | 311.1 | 549.35
-0.03 | 170.2 | 359.3 | 602.8
-0.02 | 201.15 | 411.3 | 650.8
-0.01 | 234.65 | 464.25 | 699.4
0 | 268.15 | 514.45 | 740.7
0.01 | 299.95 | 557.65 | 773.5
0.02 | 334.75 | 611.1 | 825
0.03 | 366.45 | 663.35 | 866
0.04 | 392.65 | 698.8 | 897
0.05 | 422.45 | 739.65 | 921
0.06 | 447.4 | 788.5 | 957
0.07 | 467.05 | 831 | 990
0.08 | 481.9 | 849.5 | 1005.5
0.09 | 489.9 | 873 | 1031
0.1 | 490.65 | 919 | 1051.5
0.11 | 494.45 | 953.5 | 1078.5
0.12 | 498 | 964.5 | 1095
0.13 | 493 | 986.5 | 1105
0.14 | 490 | 1013 | 1111
0.15 | 481 | 1025.5 | 1127
0.16 | 459.5 | 1044.5 | 1151.5
0.17 | 435.5 | 1052 | 1155
0.18 | 421 | 1062 | 1160
0.19 | 404.5 | 1081.5 | 1158
0.2 | 392 | 1094.5 | 1169
0.21 | 384.5 | 1100.5 | 1181.5
0.22 | 362 | 1093.5 | 1178
0.23 | 331 | 1104 | 1178
0.24 | 306.5 | 1113 | 1178
0.25 | 287.5 | 1108.5 | 1178.5
0.26 | 280.5 | 1105 | 1177.5
0.27 | 286.5 | 1102 | 1173.5
0.28 | 260.5 | 1099.5 | 1159.5
0.29 | 221.5 | 1106.5 | 1168
0.3 | 203.5 | 1100 | 1172
0.31 | 197 | 1079.5 | 1151
0.32 | 207.5 | 1084 | 1153.5
0.33 | 198 | 1082.5 | 1134
0.34 | 163.5 | 1064 | 1122
0.35 | 142 | 1055.5 | 1123
0.36 | 153 | 1045 | 1106.5
0.37 | 166 | 1031 | 1099.5
0.38 | 137 | 1012.5 | 1079.5
0.39 | 104 | 995.5 | 1066
0.4 | 108.5 | 984.5 | 1056.5
0.41 | 136 | 970 | 1044.5
0.42 | 123.5 | 950.5 | 1026
0.43 | 82 | 926 | 1008.5
0.44 | 72 | 902 | 994
0.45 | 79.5 | 883.5 | 975.5
0.46 | 109 | 867.5 | 957.5
0.47 | 99.5 | 839.5 | 932
0.48 | 58.5 | 808.5 | 909.5
0.49 | 60.5 | 783.5 | 880
0.5 | 68 | 773 | 860