## IDS-VDS Characteristic (mA-mm)
VGS (V) | VDS = 0.100 V | VDS = 0.500 V | VDS = 0.900 V
-0.75 | 0.0009039 | 0.0041985 | 0.014857
-0.74 | 0.0008577 | 0.0040282 | 0.014485
-0.73 | 0.0008159 | 0.0038982 | 0.013973
-0.72 | 0.0007839 | 0.0037629 | 0.013569
-0.71 | 0.0007469 | 0.0036211 | 0.013157
-0.7 | 0.0007085 | 0.0034747 | 0.012621
-0.69 | 0.0006798 | 0.0033449 | 0.012318
-0.68 | 0.0006472 | 0.0032323 | 0.011957
-0.67 | 0.000617 | 0.0030692 | 0.011536
-0.66 | 0.0005865 | 0.0029643 | 0.011181
-0.65 | 0.000561 | 0.0028597 | 0.01086
-0.64 | 0.0005347 | 0.0027515 | 0.010409
-0.63 | 0.0005094 | 0.0026601 | 0.010138
-0.62 | 0.00048009 | 0.0025415 | 0.009784
-0.61 | 0.00045506 | 0.0024357 | 0.009482
-0.6 | 0.00043283 | 0.0023434 | 0.009151
-0.59 | 0.00041381 | 0.0022486 | 0.008866
-0.58 | 0.00039249 | 0.0021568 | 0.008545
-0.57 | 0.00037508 | 0.0020734 | 0.008304
-0.56 | 0.00035593 | 0.0019902 | 0.008046
-0.55 | 0.00034173 | 0.001903 | 0.007707
-0.54 | 0.00032247 | 0.0018358 | 0.007491
-0.53 | 0.00030788 | 0.0017659 | 0.007229
-0.52 | 0.00029365 | 0.0016998 | 0.007033
-0.51 | 0.00027733 | 0.001632 | 0.006765
-0.5 | 0.00026383 | 0.0015943 | 0.00656
-0.49 | 0.00025191 | 0.0015198 | 0.006372
-0.48 | 0.00024299 | 0.0014723 | 0.006208
-0.47 | 0.00023355 | 0.0014267 | 0.006044
-0.46 | 0.00022545 | 0.0013866 | 0.005863
-0.45 | 0.00021989 | 0.0013463 | 0.005758
-0.44 | 0.00021895 | 0.0013198 | 0.005655
-0.43 | 0.00021892 | 0.0013164 | 0.005597
-0.42 | 0.00022719 | 0.0013239 | 0.005624
-0.41 | 0.00024038 | 0.0013574 | 0.005749
-0.4 | 0.00026247 | 0.0014176 | 0.005938
-0.39 | 0.00029792 | 0.0015184 | 0.006316
-0.38 | 0.00034871 | 0.0016867 | 0.006886
-0.37 | 0.00042184 | 0.0019257 | 0.007764
-0.36 | 0.00052984 | 0.0022793 | 0.00903
-0.35 | 0.0007156 | 0.0027732 | 0.010929
-0.34 | 0.0009341 | 0.0034854 | 0.013585
-0.33 | 0.0012372 | 0.0044577 | 0.01734
-0.32 | 0.0016551 | 0.005909 | 0.022569
-0.31 | 0.0022366 | 0.007801 | 0.03003
-0.3 | 0.0030407 | 0.010452 | 0.040408
-0.29 | 0.0041476 | 0.014185 | 0.054367
-0.28 | 0.0056777 | 0.019301 | 0.07465
-0.27 | 0.008094 | 0.02639 | 0.10213
-0.26 | 0.011027 | 0.035839 | 0.13957
-0.25 | 0.015041 | 0.049164 | 0.18926
-0.24 | 0.020536 | 0.06789 | 0.2591
-0.23 | 0.028093 | 0.09264 | 0.35309
-0.22 | 0.038236 | 0.12568 | 0.48082
-0.21 | 0.05199 | 0.17065 | 0.6501
-0.2 | 0.07268 | 0.23144 | 0.8761
-0.19 | 0.09835 | 0.3132 | 1.1751
-0.18 | 0.13352 | 0.42111 | 1.5811
-0.17 | 0.17968 | 0.56824 | 2.0958
-0.16 | 0.24267 | 0.7658 | 2.7675
-0.15 | 0.32658 | 1.0204 | 3.6234
-0.14 | 0.43845 | 1.3545 | 4.7084
-0.13 | 0.5884 | 1.7873 | 6.1
-0.12 | 0.7856 | 2.3494 | 7.778
-0.11 | 1.0429 | 3.061 | 9.801
-0.1 | 1.3733 | 3.9767 | 12.157
-0.09 | 1.814 | 5.1292 | 15.033
-0.08 | 2.3648 | 6.536 | 18.348
-0.07 | 3.0579 | 8.282 | 22.021
-0.06 | 3.9441 | 10.322 | 26.238
-0.05 | 5.0201 | 12.843 | 30.932
-0.04 | 6.305 | 15.724 | 36.125
-0.03 | 7.872 | 19.141 | 41.712
-0.02 | 9.751 | 22.916 | 47.769
-0.01 | 11.919 | 27.237 | 54.188
0 | 14.458 | 32.119 | 61.31
0.01 | 17.281 | 37.381 | 68.63
0.02 | 20.375 | 43.139 | 76.28
0.03 | 23.908 | 49.211 | 84.46
0.04 | 27.603 | 55.876 | 92.84
0.05 | 31.616 | 62.8 | 101.36
0.06 | 35.831 | 70.21 | 110.44
0.07 | 40.276 | 78.04 | 119.78
0.08 | 44.855 | 86.13 | 129.21
0.09 | 49.528 | 94.4 | 138.99
0.1 | 54.244 | 103.01 | 148.73
0.11 | 58.88 | 111.85 | 158.91
0.12 | 63.67 | 121.02 | 169.24
0.13 | 68.34 | 130.37 | 179.66
0.14 | 72.97 | 139.72 | 190.2
0.15 | 77.5 | 149.5 | 200.78
0.16 | 81.92 | 159.36 | 211.68
0.17 | 86.11 | 169.26 | 222.5
0.18 | 90.08 | 179.44 | 233.46
0.19 | 93.96 | 189.41 | 244.37
0.2 | 97.71 | 199.71 | 255.45
0.21 | 101.28 | 210.21 | 266.7
0.22 | 104.55 | 220.58 | 277.84
0.23 | 107.69 | 231.03 | 289.1
0.24 | 110.54 | 241.44 | 300.04
0.25 | 113.49 | 252.06 | 311.45
0.26 | 116.06 | 262.53 | 322.68
0.27 | 118.59 | 273.03 | 333.81
0.28 | 120.9 | 283.37 | 345
0.29 | 123.12 | 293.89 | 356.05
0.3 | 125.11 | 304.43 | 367.32
0.31 | 127.04 | 314.75 | 378.31
0.32 | 128.78 | 325.22 | 389.4
0.33 | 130.57 | 335.31 | 400.32
0.34 | 132.25 | 345.61 | 411.2
0.35 | 133.65 | 355.7 | 422.06
0.36 | 135 | 365.7 | 432.77
0.37 | 136.41 | 375.74 | 443.54
0.38 | 137.49 | 385.42 | 453.87
0.39 | 138.83 | 395.15 | 464.44
0.4 | 139.74 | 404.57 | 474.73
0.41 | 140.84 | 413.99 | 485
0.42 | 141.85 | 423.26 | 495.23
0.43 | 142.66 | 432.28 | 505.05
0.44 | 143.55 | 441.11 | 514.96
0.45 | 144.3 | 449.79 | 524.6
0.46 | 145.18 | 458.36 | 534.21
0.47 | 145.85 | 466.47 | 543.55
0.48 | 146.71 | 474.55 | 552.67
0.49 | 147.17 | 482.32 | 561.77
0.5 | 147.93 | 489.9 | 570.3

## Tranconductance (mS-mm)
VGS (V) | VDS = 0.100 V | VDS = 0.500 V | VDS = 0.900 V
-0.75 | -0.00462 | -0.01703 | -0.0372
-0.74 | -0.0044 | -0.015015 | -0.0442
-0.73 | -0.00369 | -0.013265 | -0.0458
-0.72 | -0.00345 | -0.013855 | -0.0408
-0.71 | -0.00377 | -0.01441 | -0.0474
-0.7 | -0.003355 | -0.01381 | -0.04195
-0.69 | -0.003065 | -0.01212 | -0.0332
-0.68 | -0.00314 | -0.013785 | -0.0391
-0.67 | -0.003035 | -0.0134 | -0.0388
-0.66 | -0.0028 | -0.010475 | -0.0338
-0.65 | -0.00259 | -0.01064 | -0.0386
-0.64 | -0.00258 | -0.00998 | -0.0361
-0.63 | -0.0027305 | -0.0105 | -0.03125
-0.62 | -0.002717 | -0.01122 | -0.0328
-0.61 | -0.002363 | -0.009905 | -0.03165
-0.6 | -0.0020625 | -0.009355 | -0.0308
-0.59 | -0.002017 | -0.00933 | -0.0303
-0.58 | -0.0019365 | -0.00876 | -0.0281
-0.57 | -0.001828 | -0.00833 | -0.02495
-0.56 | -0.0016675 | -0.00852 | -0.02985
-0.55 | -0.001673 | -0.00772 | -0.02775
-0.54 | -0.0016925 | -0.006855 | -0.0239
-0.53 | -0.001441 | -0.0068 | -0.0229
-0.52 | -0.0015275 | -0.006695 | -0.0232
-0.51 | -0.001491 | -0.005275 | -0.02365
-0.5 | -0.001271 | -0.00561 | -0.01965
-0.49 | -0.001042 | -0.0061 | -0.0176
-0.48 | -0.000918 | -0.004655 | -0.0164
-0.47 | -0.000877 | -0.004285 | -0.01725
-0.46 | -0.000683 | -0.00402 | -0.0143
-0.45 | -0.000325 | -0.00334 | -0.0104
-0.44 | -4.85e-05 | -0.001495 | -0.00805
-0.43 | 0.000412 | 0.000205 | -0.00155
-0.42 | 0.001073 | 0.00205 | 0.0076
-0.41 | 0.001764 | 0.004685 | 0.0157
-0.4 | 0.002877 | 0.00805 | 0.02835
-0.39 | 0.004312 | 0.013455 | 0.0474
-0.38 | 0.006196 | 0.020365 | 0.0724
-0.37 | 0.0090565 | 0.02963 | 0.1072
-0.36 | 0.014688 | 0.042375 | 0.15825
-0.35 | 0.020213 | 0.060305 | 0.22775
-0.34 | 0.02608 | 0.084225 | 0.32055
-0.33 | 0.03605 | 0.12118 | 0.4492
-0.32 | 0.04997 | 0.167165 | 0.6345
-0.31 | 0.06928 | 0.22715 | 0.89195
-0.3 | 0.09555 | 0.3192 | 1.21685
-0.29 | 0.13185 | 0.44245 | 1.7121
-0.28 | 0.19732 | 0.61025 | 2.38815
-0.27 | 0.267465 | 0.8269 | 3.246
-0.26 | 0.34735 | 1.1387 | 4.3565
-0.25 | 0.47545 | 1.60255 | 5.9765
-0.24 | 0.6526 | 2.1738 | 8.1915
-0.23 | 0.885 | 2.8895 | 11.086
-0.22 | 1.19485 | 3.9005 | 14.8505
-0.21 | 1.7222 | 5.288 | 19.764
-0.2 | 2.318 | 7.1275 | 26.25
-0.19 | 3.042 | 9.4835 | 35.25
-0.18 | 4.0665 | 12.752 | 46.035
-0.17 | 5.4575 | 17.2345 | 59.32
-0.16 | 7.345 | 22.608 | 76.38
-0.15 | 9.789 | 29.435 | 97.045
-0.14 | 13.091 | 38.345 | 123.83
-0.13 | 17.3575 | 49.745 | 153.48
-0.12 | 22.725 | 63.685 | 185.05
-0.11 | 29.385 | 81.365 | 218.95
-0.1 | 38.555 | 103.41 | 261.6
-0.09 | 49.575 | 127.965 | 309.55
-0.08 | 62.195 | 157.64 | 349.4
-0.07 | 78.965 | 189.3 | 394.5
-0.06 | 98.11 | 228.05 | 445.55
-0.05 | 118.045 | 270.1 | 494.35
-0.04 | 142.595 | 314.9 | 539
-0.03 | 172.3 | 359.6 | 582.2
-0.02 | 202.35 | 404.8 | 623.8
-0.01 | 235.35 | 460.15 | 677.05
0 | 268.1 | 507.2 | 722.1
0.01 | 295.85 | 551 | 748.5
0.02 | 331.35 | 591.5 | 791.5
0.03 | 361.4 | 636.85 | 828
0.04 | 385.4 | 679.45 | 845
0.05 | 411.4 | 716.7 | 880
0.06 | 433 | 762 | 921
0.07 | 451.2 | 796 | 938.5
0.08 | 462.6 | 818 | 960.5
0.09 | 469.45 | 844 | 976
0.1 | 467.6 | 872.5 | 996
0.11 | 471.3 | 900.5 | 1025.5
0.12 | 473 | 926 | 1037.5
0.13 | 465 | 935 | 1048
0.14 | 458 | 956.5 | 1056
0.15 | 447.5 | 982 | 1074
0.16 | 430.5 | 988 | 1086
0.17 | 408 | 1004 | 1089
0.18 | 392.5 | 1007.5 | 1093.5
0.19 | 381.5 | 1013.5 | 1099.5
0.2 | 366 | 1040 | 1116.5
0.21 | 342 | 1043.5 | 1119.5
0.22 | 320.5 | 1041 | 1120
0.23 | 299.5 | 1043 | 1110
0.24 | 290 | 1051.5 | 1117.5
0.25 | 276 | 1054.5 | 1132
0.26 | 255 | 1048.5 | 1118
0.27 | 242 | 1042 | 1116
0.28 | 226.5 | 1043 | 1112
0.29 | 210.5 | 1053 | 1116
0.3 | 196 | 1043 | 1113
0.31 | 183.5 | 1039.5 | 1104
0.32 | 176.5 | 1028 | 1100.5
0.33 | 173.5 | 1019.5 | 1090
0.34 | 154 | 1019.5 | 1087
0.35 | 137.5 | 1004.5 | 1078.5
0.36 | 138 | 1002 | 1074
0.37 | 124.5 | 986 | 1055
0.38 | 121 | 970.5 | 1045
0.39 | 112.5 | 957.5 | 1043
0.4 | 100.5 | 942 | 1028
0.41 | 105.5 | 934.5 | 1025
0.42 | 91 | 914.5 | 1002.5
0.43 | 85 | 892.5 | 986.5
0.44 | 82 | 875.5 | 977.5
0.45 | 81.5 | 862.5 | 962.5
0.46 | 77.5 | 834 | 947.5
0.47 | 76.5 | 809.5 | 923
0.48 | 66 | 792.5 | 911
0.49 | 61 | 767.5 | 881.5
0.5 | 76 | 758 | 853