## IDS-VDS Characteristic (mA-mm)
VGS (V) | VDS = 0.100 V | VDS = 0.500 V | VDS = 0.900 V
-0.75 | 0.0008397 | 0.0037949 | 0.013277
-0.74 | 0.0008017 | 0.0036515 | 0.012845
-0.73 | 0.0007598 | 0.0035304 | 0.012445
-0.72 | 0.0007261 | 0.0033866 | 0.01204
-0.71 | 0.000687 | 0.0032624 | 0.011743
-0.7 | 0.00066 | 0.003149 | 0.011341
-0.69 | 0.0006259 | 0.0030262 | 0.011004
-0.68 | 0.0005964 | 0.0029036 | 0.010621
-0.67 | 0.000568 | 0.002803 | 0.010319
-0.66 | 0.000546 | 0.0026959 | 0.009956
-0.65 | 0.0005209 | 0.002594 | 0.009618
-0.64 | 0.00049755 | 0.0025001 | 0.00931
-0.63 | 0.00047343 | 0.0024063 | 0.009001
-0.62 | 0.00045105 | 0.0023192 | 0.008732
-0.61 | 0.00042934 | 0.0022337 | 0.008495
-0.6 | 0.00040958 | 0.0021324 | 0.008196
-0.59 | 0.00038962 | 0.002053 | 0.007955
-0.58 | 0.00037162 | 0.0019816 | 0.007705
-0.57 | 0.00035099 | 0.001896 | 0.00745
-0.56 | 0.00033437 | 0.0018198 | 0.007211
-0.55 | 0.00031634 | 0.0017531 | 0.006969
-0.54 | 0.00029905 | 0.0016857 | 0.006763
-0.53 | 0.00028685 | 0.0016219 | 0.00654
-0.52 | 0.00027219 | 0.0015574 | 0.006317
-0.51 | 0.00026069 | 0.0014994 | 0.006086
-0.5 | 0.00025012 | 0.0014485 | 0.005914
-0.49 | 0.00023821 | 0.001401 | 0.005745
-0.48 | 0.00022861 | 0.0013586 | 0.005547
-0.47 | 0.00021871 | 0.0013171 | 0.005412
-0.46 | 0.00021255 | 0.0012805 | 0.005282
-0.45 | 0.00020901 | 0.0012541 | 0.0052
-0.44 | 0.00020823 | 0.0012342 | 0.005139
-0.43 | 0.00020933 | 0.0012281 | 0.005112
-0.42 | 0.0002176 | 0.0012481 | 0.005168
-0.41 | 0.00023181 | 0.0012804 | 0.00531
-0.4 | 0.0002543 | 0.0013559 | 0.005512
-0.39 | 0.00029278 | 0.0014675 | 0.005943
-0.38 | 0.00034618 | 0.0016345 | 0.006558
-0.37 | 0.00042267 | 0.0018991 | 0.007483
-0.36 | 0.00053273 | 0.0022593 | 0.008829
-0.35 | 0.0007238 | 0.0027704 | 0.010756
-0.34 | 0.0009506 | 0.0035073 | 0.013486
-0.33 | 0.0012596 | 0.0045162 | 0.01738
-0.32 | 0.0016902 | 0.006081 | 0.022864
-0.31 | 0.0022799 | 0.00802 | 0.030465
-0.3 | 0.0031124 | 0.010803 | 0.040867
-0.29 | 0.0042486 | 0.014607 | 0.055703
-0.28 | 0.005907 | 0.019865 | 0.07653
-0.27 | 0.008108 | 0.027065 | 0.10396
-0.26 | 0.011027 | 0.036981 | 0.14233
-0.25 | 0.015114 | 0.050461 | 0.19424
-0.24 | 0.020621 | 0.06979 | 0.265
-0.23 | 0.028275 | 0.09528 | 0.3622
-0.22 | 0.038505 | 0.12915 | 0.49022
-0.21 | 0.052553 | 0.17518 | 0.6652
-0.2 | 0.07359 | 0.23798 | 0.9016
-0.19 | 0.09969 | 0.32107 | 1.2054
-0.18 | 0.13584 | 0.43446 | 1.6134
-0.17 | 0.18312 | 0.5826 | 2.1494
-0.16 | 0.24685 | 0.7792 | 2.8146
-0.15 | 0.3323 | 1.0372 | 3.7112
-0.14 | 0.44521 | 1.3803 | 4.8407
-0.13 | 0.6005 | 1.8239 | 6.237
-0.12 | 0.7977 | 2.403 | 7.914
-0.11 | 1.0601 | 3.133 | 9.981
-0.1 | 1.4005 | 4.0623 | 12.43
-0.09 | 1.8414 | 5.2189 | 15.33
-0.08 | 2.4073 | 6.675 | 18.681
-0.07 | 3.1084 | 8.436 | 22.411
-0.06 | 4.0003 | 10.532 | 26.686
-0.05 | 5.1049 | 13.113 | 31.456
-0.04 | 6.397 | 15.997 | 36.658
-0.03 | 7.984 | 19.41 | 42.304
-0.02 | 9.895 | 23.323 | 48.513
-0.01 | 12.096 | 27.693 | 55.058
0 | 14.623 | 32.564 | 62.16
0.01 | 17.52 | 37.934 | 69.61
0.02 | 20.66 | 43.683 | 77.38
0.03 | 24.201 | 49.956 | 85.57
0.04 | 27.956 | 56.744 | 94.01
0.05 | 32.011 | 63.65 | 102.78
0.06 | 36.283 | 71.24 | 111.92
0.07 | 40.787 | 79.01 | 121.36
0.08 | 45.38 | 87.25 | 130.8
0.09 | 50.085 | 95.59 | 140.77
0.1 | 54.871 | 104.24 | 150.78
0.11 | 59.52 | 113.28 | 160.92
0.12 | 64.38 | 122.54 | 171.46
0.13 | 69.2 | 131.98 | 181.91
0.14 | 73.86 | 141.55 | 192.61
0.15 | 78.33 | 151.34 | 203.35
0.16 | 82.72 | 161.24 | 214.37
0.17 | 86.91 | 171.35 | 225.3
0.18 | 91.08 | 181.52 | 236.31
0.19 | 95.04 | 191.8 | 247.48
0.2 | 98.81 | 202.31 | 258.63
0.21 | 102.32 | 212.62 | 270.04
0.22 | 105.55 | 223.22 | 281.14
0.23 | 108.73 | 233.74 | 292.55
0.24 | 111.8 | 244.31 | 303.82
0.25 | 114.81 | 255.04 | 315.21
0.26 | 117.42 | 265.6 | 326.67
0.27 | 119.91 | 276.16 | 337.81
0.28 | 122.04 | 286.78 | 349.14
0.29 | 124.24 | 297.31 | 360.43
0.3 | 126.39 | 307.93 | 371.67
0.31 | 128.45 | 318.42 | 382.84
0.32 | 130.49 | 328.82 | 393.96
0.33 | 131.88 | 339.28 | 405.07
0.34 | 133.33 | 349.52 | 416.02
0.35 | 135 | 359.58 | 426.92
0.36 | 136.53 | 369.75 | 437.58
0.37 | 137.91 | 379.84 | 448.51
0.38 | 138.75 | 389.67 | 459.1
0.39 | 140.04 | 399.37 | 469.59
0.4 | 141.34 | 408.91 | 480.05
0.41 | 142.46 | 418.34 | 490.11
0.42 | 143.18 | 427.75 | 500.43
0.43 | 143.94 | 436.84 | 510.39
0.44 | 144.99 | 445.66 | 520.24
0.45 | 145.99 | 454.36 | 529.94
0.46 | 146.84 | 462.88 | 539.48
0.47 | 147.29 | 471.22 | 548.98
0.48 | 147.87 | 479.24 | 558.09
0.49 | 148.89 | 486.95 | 567.07
0.5 | 149.25 | 494.55 | 575.6

## Tranconductance (mS-mm)
VGS (V) | VDS = 0.100 V | VDS = 0.500 V | VDS = 0.900 V
-0.75 | -0.0038 | -0.01434 | -0.0432
-0.74 | -0.003995 | -0.013225 | -0.0416
-0.73 | -0.00378 | -0.013245 | -0.04025
-0.72 | -0.00364 | -0.0134 | -0.0351
-0.71 | -0.003305 | -0.01188 | -0.03495
-0.7 | -0.003055 | -0.01181 | -0.03695
-0.69 | -0.00318 | -0.01227 | -0.036
-0.68 | -0.002895 | -0.01116 | -0.03425
-0.67 | -0.00252 | -0.010385 | -0.03325
-0.66 | -0.002355 | -0.01045 | -0.03505
-0.65 | -0.0024225 | -0.00979 | -0.0323
-0.64 | -0.0023735 | -0.009385 | -0.03085
-0.63 | -0.002325 | -0.009045 | -0.0289
-0.62 | -0.0022045 | -0.00863 | -0.0253
-0.61 | -0.0020735 | -0.00934 | -0.0268
-0.6 | -0.001986 | -0.009035 | -0.027
-0.59 | -0.001898 | -0.00754 | -0.02455
-0.58 | -0.0019315 | -0.00785 | -0.02525
-0.57 | -0.0018625 | -0.00809 | -0.0247
-0.56 | -0.0017325 | -0.007145 | -0.02405
-0.55 | -0.001766 | -0.006705 | -0.0224
-0.54 | -0.0014745 | -0.00656 | -0.02145
-0.53 | -0.001343 | -0.006415 | -0.0223
-0.52 | -0.001308 | -0.006125 | -0.0227
-0.51 | -0.0011035 | -0.005445 | -0.02015
-0.5 | -0.001124 | -0.00492 | -0.01705
-0.49 | -0.0010755 | -0.004495 | -0.01835
-0.48 | -0.000975 | -0.004195 | -0.01665
-0.47 | -0.000803 | -0.003905 | -0.01325
-0.46 | -0.000485 | -0.00315 | -0.0106
-0.45 | -0.000216 | -0.002315 | -0.00715
-0.44 | 1.6e-05 | -0.0013 | -0.0044
-0.43 | 0.0004685 | 0.000695 | 0.00145
-0.42 | 0.001124 | 0.002615 | 0.0099
-0.41 | 0.001835 | 0.00539 | 0.0172
-0.4 | 0.0030485 | 0.009355 | 0.03165
-0.39 | 0.004594 | 0.01393 | 0.0523
-0.38 | 0.0064945 | 0.02158 | 0.077
-0.37 | 0.0093275 | 0.03124 | 0.11355
-0.36 | 0.0150565 | 0.043565 | 0.16365
-0.35 | 0.0208935 | 0.0624 | 0.23285
-0.34 | 0.02679 | 0.08729 | 0.3312
-0.33 | 0.03698 | 0.128685 | 0.4689
-0.32 | 0.051015 | 0.17519 | 0.65425
-0.31 | 0.07111 | 0.2361 | 0.90015
-0.3 | 0.098435 | 0.32935 | 1.2619
-0.29 | 0.13973 | 0.4531 | 1.78315
-0.28 | 0.19297 | 0.6229 | 2.41285
-0.27 | 0.256 | 0.8558 | 3.29
-0.26 | 0.3503 | 1.1698 | 4.514
-0.25 | 0.4797 | 1.64045 | 6.1335
-0.24 | 0.65805 | 2.24095 | 8.398
-0.23 | 0.8942 | 2.968 | 11.261
-0.22 | 1.2139 | 3.995 | 15.15
-0.21 | 1.75425 | 5.4415 | 20.569
-0.2 | 2.35685 | 7.2945 | 27.01
-0.19 | 3.1125 | 9.824 | 35.59
-0.18 | 4.1715 | 13.0765 | 47.2
-0.17 | 5.5505 | 17.237 | 60.06
-0.16 | 7.459 | 22.73 | 78.09
-0.15 | 9.918 | 30.055 | 101.305
-0.14 | 13.41 | 39.335 | 126.29
-0.13 | 17.6245 | 51.135 | 153.665
-0.12 | 22.98 | 65.455 | 187.2
-0.11 | 30.14 | 82.965 | 225.8
-0.1 | 39.065 | 104.295 | 267.45
-0.09 | 50.34 | 130.635 | 312.55
-0.08 | 63.35 | 160.855 | 354.05
-0.07 | 79.65 | 192.85 | 400.25
-0.06 | 99.825 | 233.85 | 452.25
-0.05 | 119.835 | 273.25 | 498.6
-0.04 | 143.955 | 314.85 | 542.4
-0.03 | 174.9 | 366.3 | 592.75
-0.02 | 205.6 | 414.15 | 637.7
-0.01 | 236.4 | 462.05 | 682.35
0 | 271.2 | 512.05 | 727.6
0.01 | 301.85 | 555.95 | 761
0.02 | 334.05 | 601.1 | 798
0.03 | 364.8 | 653.05 | 831.5
0.04 | 390.5 | 684.7 | 860.5
0.05 | 416.35 | 724.8 | 895.5
0.06 | 438.8 | 768 | 929
0.07 | 454.85 | 800.5 | 944
0.08 | 464.9 | 829 | 970.5
0.09 | 474.55 | 849.5 | 999
0.1 | 471.75 | 884.5 | 1007.5
0.11 | 475.45 | 915 | 1034
0.12 | 484 | 935 | 1049.5
0.13 | 474 | 950.5 | 1057.5
0.14 | 456.5 | 968 | 1072
0.15 | 443 | 984.5 | 1088
0.16 | 429 | 1000.5 | 1097.5
0.17 | 418 | 1014 | 1097
0.18 | 406.5 | 1022.5 | 1109
0.19 | 386.5 | 1039.5 | 1116
0.2 | 364 | 1041 | 1128
0.21 | 337 | 1045.5 | 1125.5
0.22 | 320.5 | 1056 | 1125.5
0.23 | 312.5 | 1054.5 | 1134
0.24 | 304 | 1065 | 1133
0.25 | 281 | 1064.5 | 1142.5
0.26 | 255 | 1056 | 1130
0.27 | 231 | 1059 | 1123.5
0.28 | 216.5 | 1057.5 | 1131
0.29 | 217.5 | 1057.5 | 1126.5
0.3 | 210.5 | 1055.5 | 1120.5
0.31 | 205 | 1044.5 | 1114.5
0.32 | 171.5 | 1043 | 1111.5
0.33 | 142 | 1035 | 1103
0.34 | 156 | 1015 | 1092.5
0.35 | 160 | 1011.5 | 1078
0.36 | 145.5 | 1013 | 1079.5
0.37 | 111 | 996 | 1076
0.38 | 106.5 | 976.5 | 1054
0.39 | 129.5 | 962 | 1047.5
0.4 | 121 | 948.5 | 1026
0.41 | 92 | 942 | 1019
0.42 | 74 | 925 | 1014
0.43 | 90.5 | 895.5 | 990.5
0.44 | 102.5 | 876 | 977.5
0.45 | 92.5 | 861 | 962
0.46 | 65 | 843 | 952
0.47 | 51.5 | 818 | 930.5
0.48 | 80 | 786.5 | 904.5
0.49 | 69 | 765.5 | 875.5
0.5 | 36 | 760 | 853