## IDS-VDS Characteristic (mA-mm)
VGS (V) | VDS = 0.100 V | VDS = 0.500 V | VDS = 0.900 V
-0.75 | 0.0008006 | 0.0035339 | 0.012134
-0.74 | 0.0007621 | 0.0034201 | 0.011712
-0.73 | 0.0007241 | 0.0032719 | 0.011378
-0.72 | 0.0006855 | 0.0031666 | 0.010984
-0.71 | 0.000661 | 0.0030524 | 0.010684
-0.7 | 0.0006296 | 0.002922 | 0.010336
-0.69 | 0.0005978 | 0.0028418 | 0.010044
-0.68 | 0.0005694 | 0.0027334 | 0.009774
-0.67 | 0.0005446 | 0.0026364 | 0.009439
-0.66 | 0.000519 | 0.0025331 | 0.009158
-0.65 | 0.00049481 | 0.0024465 | 0.008879
-0.64 | 0.00047134 | 0.0023387 | 0.008658
-0.63 | 0.00045188 | 0.002265 | 0.008385
-0.62 | 0.00042878 | 0.0021828 | 0.008074
-0.61 | 0.00040988 | 0.0020941 | 0.007809
-0.6 | 0.00039213 | 0.0020157 | 0.00757
-0.59 | 0.00037294 | 0.0019409 | 0.007305
-0.58 | 0.0003551 | 0.0018714 | 0.007104
-0.57 | 0.0003383 | 0.0017953 | 0.006917
-0.56 | 0.00032052 | 0.0017277 | 0.006652
-0.55 | 0.00030627 | 0.0016616 | 0.00642
-0.54 | 0.00029257 | 0.0016056 | 0.006217
-0.53 | 0.00027877 | 0.0015334 | 0.006047
-0.52 | 0.00026344 | 0.0014855 | 0.005823
-0.51 | 0.00025321 | 0.001436 | 0.005676
-0.5 | 0.00024034 | 0.0013713 | 0.005491
-0.49 | 0.00022947 | 0.0013239 | 0.005345
-0.48 | 0.00022216 | 0.0012906 | 0.005193
-0.47 | 0.00021353 | 0.0012577 | 0.005041
-0.46 | 0.00020736 | 0.0012186 | 0.0049889
-0.45 | 0.00020397 | 0.0012007 | 0.004895
-0.44 | 0.00020403 | 0.0011865 | 0.004842
-0.43 | 0.00020647 | 0.0011865 | 0.004824
-0.42 | 0.00021344 | 0.0012052 | 0.0048662
-0.41 | 0.00022871 | 0.0012402 | 0.0050288
-0.4 | 0.00025153 | 0.0013068 | 0.0052718
-0.39 | 0.00028842 | 0.0014227 | 0.0056467
-0.38 | 0.0003421 | 0.001596 | 0.006359
-0.37 | 0.00041736 | 0.0018475 | 0.007254
-0.36 | 0.00052332 | 0.0022079 | 0.0086
-0.35 | 0.0007138 | 0.0027219 | 0.010524
-0.34 | 0.000935 | 0.0034514 | 0.013301
-0.33 | 0.001243 | 0.0044474 | 0.017051
-0.32 | 0.0016627 | 0.00594 | 0.022528
-0.31 | 0.0022526 | 0.007899 | 0.030061
-0.3 | 0.0030672 | 0.010668 | 0.040686
-0.29 | 0.0041952 | 0.014375 | 0.055249
-0.28 | 0.005796 | 0.019557 | 0.07525
-0.27 | 0.007924 | 0.026737 | 0.1035
-0.26 | 0.010837 | 0.036394 | 0.14091
-0.25 | 0.014809 | 0.049722 | 0.19198
-0.24 | 0.020219 | 0.06882 | 0.26214
-0.23 | 0.027808 | 0.09384 | 0.35848
-0.22 | 0.037919 | 0.12651 | 0.48454
-0.21 | 0.051697 | 0.17236 | 0.656
-0.2 | 0.07229 | 0.23349 | 0.8823
-0.19 | 0.09791 | 0.31536 | 1.1876
-0.18 | 0.13277 | 0.42751 | 1.5918
-0.17 | 0.17919 | 0.5727 | 2.1144
-0.16 | 0.24077 | 0.7684 | 2.7898
-0.15 | 0.32492 | 1.025 | 3.6486
-0.14 | 0.43677 | 1.3571 | 4.7359
-0.13 | 0.5832 | 1.7998 | 6.14
-0.12 | 0.7782 | 2.3597 | 7.813
-0.11 | 1.0318 | 3.0852 | 9.833
-0.1 | 1.3623 | 3.985 | 12.294
-0.09 | 1.7966 | 5.161 | 15.149
-0.08 | 2.3424 | 6.563 | 18.462
-0.07 | 3.0345 | 8.306 | 22.192
-0.06 | 3.9027 | 10.444 | 26.465
-0.05 | 4.9692 | 12.887 | 31.24
-0.04 | 6.275 | 15.866 | 36.412
-0.03 | 7.84 | 19.272 | 42.18
-0.02 | 9.72 | 23.131 | 48.222
-0.01 | 11.891 | 27.513 | 54.861
0 | 14.446 | 32.33 | 61.97
0.01 | 17.28 | 37.687 | 69.44
0.02 | 20.395 | 43.487 | 77.15
0.03 | 23.965 | 49.869 | 85.5
0.04 | 27.687 | 56.403 | 93.89
0.05 | 31.753 | 63.6 | 102.74
0.06 | 36.01 | 70.95 | 111.9
0.07 | 40.501 | 78.93 | 121.34
0.08 | 45.143 | 87.01 | 130.97
0.09 | 49.866 | 95.49 | 140.77
0.1 | 54.682 | 104.28 | 150.9
0.11 | 59.37 | 113.21 | 161.12
0.12 | 64.27 | 122.52 | 171.64
0.13 | 69.05 | 131.94 | 182.1
0.14 | 73.7 | 141.58 | 192.9
0.15 | 78.3 | 151.26 | 203.75
0.16 | 82.73 | 161.46 | 214.76
0.17 | 87.07 | 171.49 | 225.86
0.18 | 91.18 | 181.7 | 236.77
0.19 | 95.21 | 191.96 | 248.01
0.2 | 99.03 | 202.28 | 259.27
0.21 | 102.59 | 212.96 | 270.64
0.22 | 105.96 | 223.54 | 282
0.23 | 109.18 | 234.12 | 293.25
0.24 | 112.17 | 244.75 | 304.6
0.25 | 115.2 | 255.38 | 316.03
0.26 | 117.87 | 266.09 | 327.39
0.27 | 120.37 | 276.72 | 338.6
0.28 | 122.74 | 287.31 | 350
0.29 | 124.9 | 297.9 | 361.25
0.3 | 127.11 | 308.6 | 372.62
0.31 | 129.05 | 319.1 | 383.92
0.32 | 130.96 | 329.54 | 394.84
0.33 | 132.64 | 340.05 | 406.1
0.34 | 134.34 | 350.18 | 417.08
0.35 | 135.83 | 360.53 | 427.98
0.36 | 137.33 | 370.72 | 438.92
0.37 | 138.58 | 380.77 | 449.6
0.38 | 139.69 | 390.78 | 460.3
0.39 | 141.14 | 400.32 | 470.83
0.4 | 142.1 | 410.08 | 481.24
0.41 | 143.22 | 419.5 | 491.4
0.42 | 144.17 | 428.85 | 501.71
0.43 | 145.03 | 438.01 | 511.75
0.44 | 145.99 | 446.95 | 521.63
0.45 | 146.89 | 455.65 | 531.33
0.46 | 147.65 | 464.27 | 540.84
0.47 | 148.31 | 472.62 | 550.22
0.48 | 149.17 | 480.59 | 559.53
0.49 | 149.73 | 488.46 | 568.53
0.5 | 150.4 | 496.11 | 577

## Tranconductance (mS-mm)
VGS (V) | VDS = 0.100 V | VDS = 0.500 V | VDS = 0.900 V
-0.75 | -0.00385 | -0.01138 | -0.0422
-0.74 | -0.003825 | -0.0131 | -0.0378
-0.73 | -0.00383 | -0.012675 | -0.0364
-0.72 | -0.003155 | -0.010975 | -0.0347
-0.71 | -0.002795 | -0.01223 | -0.0324
-0.7 | -0.00316 | -0.01053 | -0.032
-0.69 | -0.00301 | -0.00943 | -0.0281
-0.68 | -0.00266 | -0.01027 | -0.03025
-0.67 | -0.00252 | -0.010015 | -0.0308
-0.66 | -0.0024895 | -0.009495 | -0.028
-0.65 | -0.002383 | -0.00972 | -0.025
-0.64 | -0.0021465 | -0.009075 | -0.0247
-0.63 | -0.002128 | -0.007795 | -0.0292
-0.62 | -0.0021 | -0.008545 | -0.0288
-0.61 | -0.0018325 | -0.008355 | -0.0252
-0.6 | -0.001847 | -0.00766 | -0.0252
-0.59 | -0.0018515 | -0.007215 | -0.0233
-0.58 | -0.001732 | -0.00728 | -0.0194
-0.57 | -0.001729 | -0.007185 | -0.0226
-0.56 | -0.0016015 | -0.006685 | -0.02485
-0.55 | -0.0013975 | -0.006105 | -0.02175
-0.54 | -0.001375 | -0.00641 | -0.01865
-0.53 | -0.0014565 | -0.006005 | -0.0197
-0.52 | -0.001278 | -0.00487 | -0.01855
-0.51 | -0.001155 | -0.00571 | -0.0166
-0.5 | -0.001187 | -0.005605 | -0.01655
-0.49 | -0.000909 | -0.004035 | -0.0149
-0.48 | -0.000797 | -0.00331 | -0.0152
-0.47 | -0.00074 | -0.0036 | -0.010205
-0.46 | -0.000478 | -0.00285 | -0.0073
-0.45 | -0.0001665 | -0.001605 | -0.007345
-0.44 | 0.000125 | -0.00071 | -0.00355
-0.43 | 0.0004705 | 0.000935 | 0.00121
-0.42 | 0.001112 | 0.002685 | 0.01024
-0.41 | 0.0019045 | 0.00508 | 0.02028
-0.4 | 0.0029855 | 0.009125 | 0.030895
-0.39 | 0.0045285 | 0.01446 | 0.05436
-0.38 | 0.006447 | 0.02124 | 0.080365
-0.37 | 0.009061 | 0.030595 | 0.11205
-0.36 | 0.014822 | 0.04372 | 0.1635
-0.35 | 0.020584 | 0.062175 | 0.23505
-0.34 | 0.02646 | 0.086275 | 0.32635
-0.33 | 0.036385 | 0.12443 | 0.46135
-0.32 | 0.05048 | 0.17258 | 0.6505
-0.31 | 0.070225 | 0.2364 | 0.9079
-0.3 | 0.09713 | 0.3238 | 1.2594
-0.29 | 0.13644 | 0.44445 | 1.7282
-0.28 | 0.18644 | 0.6181 | 2.41255
-0.27 | 0.25205 | 0.84185 | 3.283
-0.26 | 0.34425 | 1.14925 | 4.424
-0.25 | 0.4691 | 1.6213 | 6.0615
-0.24 | 0.64995 | 2.2059 | 8.325
-0.23 | 0.885 | 2.8845 | 11.12
-0.22 | 1.19445 | 3.926 | 14.876
-0.21 | 1.71855 | 5.349 | 19.888
-0.2 | 2.31065 | 7.15 | 26.58
-0.19 | 3.024 | 9.701 | 35.475
-0.18 | 4.064 | 12.867 | 46.34
-0.17 | 5.4 | 17.0445 | 59.9
-0.16 | 7.2865 | 22.615 | 76.71
-0.15 | 9.8 | 29.435 | 97.305
-0.14 | 12.914 | 38.74 | 124.57
-0.13 | 17.0715 | 50.13 | 153.855
-0.12 | 22.43 | 64.27 | 184.65
-0.11 | 29.205 | 81.265 | 224.05
-0.1 | 38.24 | 103.79 | 265.8
-0.09 | 49.005 | 128.9 | 308.4
-0.08 | 61.895 | 157.25 | 352.15
-0.07 | 78.015 | 194.05 | 400.15
-0.06 | 96.735 | 229.05 | 452.4
-0.05 | 118.615 | 271.1 | 497.35
-0.04 | 143.54 | 319.25 | 547
-0.03 | 172.25 | 363.25 | 590.5
-0.02 | 202.55 | 412.05 | 634.05
-0.01 | 236.3 | 459.95 | 687.4
0 | 269.45 | 508.7 | 728.95
0.01 | 297.45 | 557.85 | 759
0.02 | 334.25 | 609.1 | 803
0.03 | 364.6 | 645.8 | 837
0.04 | 389.4 | 686.55 | 862
0.05 | 416.15 | 727.35 | 900.5
0.06 | 437.4 | 766.5 | 930
0.07 | 456.65 | 803 | 953.5
0.08 | 468.25 | 828 | 971.5
0.09 | 476.95 | 863.5 | 996.5
0.1 | 475.2 | 886 | 1017.5
0.11 | 479.4 | 912 | 1037
0.12 | 484 | 936.5 | 1049
0.13 | 471.5 | 953 | 1063
0.14 | 462.5 | 966 | 1082.5
0.15 | 451.5 | 994 | 1093
0.16 | 438.5 | 1011.5 | 1105.5
0.17 | 422.5 | 1012 | 1100.5
0.18 | 407 | 1023.5 | 1107.5
0.19 | 392.5 | 1029 | 1125
0.2 | 369 | 1050 | 1131.5
0.21 | 346.5 | 1063 | 1136.5
0.22 | 329.5 | 1058 | 1130.5
0.23 | 310.5 | 1060.5 | 1130
0.24 | 301 | 1063 | 1139
0.25 | 285 | 1067 | 1139.5
0.26 | 258.5 | 1067 | 1128.5
0.27 | 243.5 | 1061 | 1130.5
0.28 | 226.5 | 1059 | 1132.5
0.29 | 218.5 | 1064.5 | 1131
0.3 | 207.5 | 1060 | 1133.5
0.31 | 192.5 | 1047 | 1111
0.32 | 179.5 | 1047.5 | 1109
0.33 | 169 | 1032 | 1112
0.34 | 159.5 | 1024 | 1094
0.35 | 149.5 | 1027 | 1092
0.36 | 137.5 | 1012 | 1081
0.37 | 118 | 1003 | 1069
0.38 | 128 | 977.5 | 1061.5
0.39 | 120.5 | 965 | 1047
0.4 | 104 | 959 | 1028.5
0.41 | 103.5 | 938.5 | 1023.5
0.42 | 90.5 | 925.5 | 1017.5
0.43 | 91 | 905 | 996
0.44 | 93 | 882 | 979
0.45 | 83 | 866 | 960.5
0.46 | 71 | 848.5 | 944.5
0.47 | 76 | 816 | 934.5
0.48 | 71 | 792 | 915.5
0.49 | 61.5 | 776 | 873.5
0.5 | 67 | 765 | 847