## IDS-VDS Characteristic (mA-mm)
VGS (V) | VDS = 0.100 V | VDS = 0.500 V | VDS = 0.900 V
-0.75 | 0.0007851 | 0.0037761 | 0.01392
-0.74 | 0.0007451 | 0.003624 | 0.013471
-0.73 | 0.000706 | 0.0034836 | 0.013013
-0.72 | 0.0006689 | 0.0033723 | 0.012495
-0.71 | 0.0006433 | 0.003213 | 0.012187
-0.7 | 0.0006093 | 0.0030978 | 0.011794
-0.69 | 0.0005799 | 0.0029816 | 0.011442
-0.68 | 0.0005519 | 0.0028522 | 0.011094
-0.67 | 0.0005297 | 0.0027285 | 0.010699
-0.66 | 0.00049788 | 0.0026108 | 0.010343
-0.65 | 0.00047352 | 0.002521 | 0.010003
-0.64 | 0.00045115 | 0.0024172 | 0.009727
-0.63 | 0.00042872 | 0.0023205 | 0.009347
-0.62 | 0.00040684 | 0.0022401 | 0.009099
-0.61 | 0.00038876 | 0.0021399 | 0.008692
-0.6 | 0.0003685 | 0.00207 | 0.00842
-0.59 | 0.00034909 | 0.0019679 | 0.008126
-0.58 | 0.00033082 | 0.0019034 | 0.007899
-0.57 | 0.00031326 | 0.0018223 | 0.007611
-0.56 | 0.00029978 | 0.0017482 | 0.007354
-0.55 | 0.00028459 | 0.0016779 | 0.007096
-0.54 | 0.00026911 | 0.0016216 | 0.006873
-0.53 | 0.0002567 | 0.0015468 | 0.006653
-0.52 | 0.00024506 | 0.001491 | 0.006399
-0.51 | 0.00023323 | 0.0014247 | 0.006196
-0.5 | 0.00022079 | 0.0013688 | 0.005955
-0.49 | 0.00021275 | 0.0013201 | 0.005835
-0.48 | 0.00020561 | 0.0012694 | 0.005627
-0.47 | 0.00019791 | 0.0012391 | 0.00546
-0.46 | 0.00019104 | 0.0011988 | 0.005324
-0.45 | 0.00018579 | 0.0011694 | 0.005215
-0.44 | 0.00018653 | 0.0011438 | 0.005136
-0.43 | 0.00018705 | 0.0011352 | 0.005078
-0.42 | 0.0001933 | 0.0011483 | 0.005133
-0.41 | 0.00020796 | 0.0011786 | 0.005204
-0.4 | 0.0002283 | 0.001243 | 0.005401
-0.39 | 0.00026204 | 0.0013465 | 0.005746
-0.38 | 0.00030935 | 0.0014974 | 0.006287
-0.37 | 0.00037854 | 0.0017228 | 0.007092
-0.36 | 0.00048001 | 0.0020485 | 0.00823
-0.35 | 0.0006544 | 0.0025146 | 0.009971
-0.34 | 0.0008596 | 0.0031722 | 0.01242
-0.33 | 0.0011459 | 0.0040956 | 0.015961
-0.32 | 0.0015374 | 0.0053888 | 0.020849
-0.31 | 0.0020858 | 0.007324 | 0.027757
-0.3 | 0.0028393 | 0.009824 | 0.037401
-0.29 | 0.0038777 | 0.013294 | 0.05056
-0.28 | 0.0053199 | 0.018064 | 0.06956
-0.27 | 0.007618 | 0.024652 | 0.09492
-0.26 | 0.010408 | 0.03356 | 0.12981
-0.25 | 0.014161 | 0.046173 | 0.17767
-0.24 | 0.019449 | 0.06404 | 0.24371
-0.23 | 0.026607 | 0.08727 | 0.33129
-0.22 | 0.036297 | 0.11878 | 0.45098
-0.21 | 0.04937 | 0.16115 | 0.6113
-0.2 | 0.06882 | 0.21808 | 0.8274
-0.19 | 0.09324 | 0.29522 | 1.1134
-0.18 | 0.1271 | 0.39977 | 1.4905
-0.17 | 0.17116 | 0.5378 | 1.9999
-0.16 | 0.23167 | 0.7247 | 2.6521
-0.15 | 0.31152 | 0.9661 | 3.4579
-0.14 | 0.41934 | 1.2845 | 4.518
-0.13 | 0.56247 | 1.7025 | 5.888
-0.12 | 0.7475 | 2.2392 | 7.503
-0.11 | 0.9967 | 2.9257 | 9.452
-0.1 | 1.318 | 3.8144 | 11.867
-0.09 | 1.7401 | 4.9287 | 14.688
-0.08 | 2.2731 | 6.295 | 17.943
-0.07 | 2.9547 | 7.992 | 21.681
-0.06 | 3.7987 | 10.019 | 25.793
-0.05 | 4.8663 | 12.497 | 30.59
-0.04 | 6.113 | 15.367 | 35.794
-0.03 | 7.669 | 18.717 | 41.395
-0.02 | 9.528 | 22.484 | 47.542
-0.01 | 11.665 | 26.875 | 54.175
0 | 14.204 | 31.703 | 61.34
0.01 | 17.008 | 37.035 | 68.82
0.02 | 20.132 | 42.745 | 76.64
0.03 | 23.636 | 49.114 | 85.01
0.04 | 27.416 | 55.795 | 93.46
0.05 | 31.464 | 62.83 | 102.36
0.06 | 35.767 | 70.41 | 111.56
0.07 | 40.323 | 78.3 | 121.2
0.08 | 44.942 | 86.57 | 130.9
0.09 | 49.726 | 95.06 | 140.74
0.1 | 54.523 | 103.87 | 151
0.11 | 59.33 | 112.92 | 161.4
0.12 | 64.19 | 122.38 | 171.96
0.13 | 69.04 | 131.96 | 182.86
0.14 | 73.85 | 141.55 | 193.49
0.15 | 78.56 | 151.52 | 204.56
0.16 | 83.06 | 161.83 | 215.76
0.17 | 87.37 | 171.96 | 226.94
0.18 | 91.48 | 182.4 | 238.11
0.19 | 95.51 | 192.68 | 249.49
0.2 | 99.4 | 203.3 | 260.88
0.21 | 103.23 | 214.06 | 272.39
0.22 | 106.67 | 224.76 | 283.86
0.23 | 109.85 | 235.49 | 295.19
0.24 | 112.89 | 246.1 | 306.81
0.25 | 115.79 | 257.12 | 318.46
0.26 | 118.6 | 267.9 | 329.94
0.27 | 121.26 | 278.7 | 341.53
0.28 | 123.74 | 289.4 | 352.75
0.29 | 126.09 | 300.14 | 364.32
0.3 | 127.98 | 310.98 | 375.8
0.31 | 129.98 | 321.68 | 387.07
0.32 | 131.94 | 332.33 | 398.39
0.33 | 133.88 | 342.72 | 409.54
0.34 | 135.6 | 353.34 | 420.7
0.35 | 136.86 | 363.66 | 431.85
0.36 | 138.28 | 373.88 | 442.76
0.37 | 139.92 | 384.13 | 453.63
0.38 | 141.46 | 394.09 | 464.36
0.39 | 142.37 | 404.03 | 474.98
0.4 | 143.35 | 413.71 | 485.45
0.41 | 144.51 | 423.31 | 495.9
0.42 | 145.64 | 432.73 | 506.06
0.43 | 146.86 | 441.98 | 516.24
0.44 | 147.37 | 451.03 | 526.28
0.45 | 148.15 | 459.83 | 536.01
0.46 | 149.27 | 468.54 | 545.73
0.47 | 149.98 | 476.8 | 555.06
0.48 | 150.74 | 484.94 | 564.3
0.49 | 151.18 | 492.93 | 573.2
0.5 | 152.04 | 500.55 | 582.1

## Tranconductance (mS-mm)
VGS (V) | VDS = 0.100 V | VDS = 0.500 V | VDS = 0.900 V
-0.75 | -0.004 | -0.01521 | -0.0449
-0.74 | -0.003955 | -0.014625 | -0.04535
-0.73 | -0.00381 | -0.012585 | -0.0488
-0.72 | -0.003135 | -0.01353 | -0.0413
-0.71 | -0.00298 | -0.013725 | -0.03505
-0.7 | -0.00317 | -0.01157 | -0.03725
-0.69 | -0.00287 | -0.01228 | -0.035
-0.68 | -0.00251 | -0.012655 | -0.03715
-0.67 | -0.002701 | -0.01207 | -0.03755
-0.66 | -0.002809 | -0.010375 | -0.0348
-0.65 | -0.0023365 | -0.00968 | -0.0308
-0.64 | -0.00224 | -0.010025 | -0.0328
-0.63 | -0.0022155 | -0.008855 | -0.0314
-0.62 | -0.001998 | -0.00903 | -0.03275
-0.61 | -0.001917 | -0.008505 | -0.03395
-0.6 | -0.0019835 | -0.0086 | -0.0283
-0.59 | -0.001884 | -0.00833 | -0.02605
-0.58 | -0.0017915 | -0.00728 | -0.02575
-0.57 | -0.001552 | -0.00776 | -0.02725
-0.56 | -0.0014335 | -0.00722 | -0.02575
-0.55 | -0.0015335 | -0.00633 | -0.02405
-0.54 | -0.0013945 | -0.006555 | -0.02215
-0.53 | -0.0012025 | -0.00653 | -0.0237
-0.52 | -0.0011735 | -0.006105 | -0.02285
-0.51 | -0.0012135 | -0.00611 | -0.0222
-0.5 | -0.001024 | -0.00523 | -0.01805
-0.49 | -0.000759 | -0.00497 | -0.0164
-0.48 | -0.000742 | -0.00405 | -0.01875
-0.47 | -0.0007285 | -0.00353 | -0.01515
-0.46 | -0.000606 | -0.003485 | -0.01225
-0.45 | -0.0002255 | -0.00275 | -0.0094
-0.44 | 6.3e-05 | -0.00171 | -0.00685
-0.43 | 0.0003385 | 0.000225 | -0.00015
-0.42 | 0.0010455 | 0.00217 | 0.0063
-0.41 | 0.00175 | 0.004735 | 0.0134
-0.4 | 0.002704 | 0.008395 | 0.0271
-0.39 | 0.0040525 | 0.01272 | 0.0443
-0.38 | 0.005825 | 0.018815 | 0.0673
-0.37 | 0.008533 | 0.027555 | 0.09715
-0.36 | 0.013793 | 0.03959 | 0.14395
-0.35 | 0.0189795 | 0.056185 | 0.2095
-0.34 | 0.024575 | 0.07905 | 0.2995
-0.33 | 0.03389 | 0.11083 | 0.42145
-0.32 | 0.046995 | 0.16142 | 0.5898
-0.31 | 0.065095 | 0.22176 | 0.8276
-0.3 | 0.089595 | 0.2985 | 1.14015
-0.29 | 0.12403 | 0.412 | 1.60795
-0.28 | 0.187015 | 0.5679 | 2.218
-0.27 | 0.254405 | 0.7748 | 3.0125
-0.26 | 0.32715 | 1.07605 | 4.1375
-0.25 | 0.45205 | 1.524 | 5.695
-0.24 | 0.6223 | 2.05485 | 7.681
-0.23 | 0.8424 | 2.737 | 10.3635
-0.22 | 1.13815 | 3.694 | 14.0005
-0.21 | 1.62615 | 4.965 | 18.821
-0.2 | 2.1935 | 6.7035 | 25.105
-0.19 | 2.914 | 9.0845 | 33.155
-0.18 | 3.896 | 12.129 | 44.325
-0.17 | 5.2285 | 16.2465 | 58.08
-0.16 | 7.018 | 21.415 | 72.9
-0.15 | 9.3835 | 27.99 | 93.295
-0.14 | 12.5475 | 36.82 | 121.505
-0.13 | 16.408 | 47.735 | 149.25
-0.12 | 21.7115 | 61.16 | 178.2
-0.11 | 28.525 | 78.76 | 218.2
-0.1 | 37.17 | 100.15 | 261.8
-0.09 | 47.755 | 124.03 | 303.8
-0.08 | 60.73 | 153.165 | 349.65
-0.07 | 76.28 | 186.2 | 392.5
-0.06 | 95.58 | 225.25 | 445.45
-0.05 | 115.715 | 267.4 | 500.05
-0.04 | 140.135 | 311 | 540.25
-0.03 | 170.75 | 355.85 | 587.4
-0.02 | 199.8 | 407.9 | 639
-0.01 | 233.8 | 460.95 | 689.9
0 | 267.15 | 508 | 732.25
0.01 | 296.4 | 552.1 | 765
0.02 | 331.4 | 603.95 | 809.5
0.03 | 364.2 | 652.5 | 841
0.04 | 391.4 | 685.8 | 867.5
0.05 | 417.55 | 730.75 | 905
0.06 | 442.95 | 773.5 | 942
0.07 | 458.75 | 808 | 967
0.08 | 470.15 | 838 | 977
0.09 | 479.05 | 865 | 1005
0.1 | 480.2 | 893 | 1033
0.11 | 483.35 | 925.5 | 1048
0.12 | 485.5 | 952 | 1073
0.13 | 483 | 958.5 | 1076.5
0.14 | 476 | 978 | 1085
0.15 | 460.5 | 1014 | 1113.5
0.16 | 440.5 | 1022 | 1119
0.17 | 421 | 1028.5 | 1117.5
0.18 | 407 | 1036 | 1127.5
0.19 | 396 | 1045 | 1138.5
0.2 | 386 | 1069 | 1145
0.21 | 363.5 | 1073 | 1149
0.22 | 331 | 1071.5 | 1140
0.23 | 311 | 1067 | 1147.5
0.24 | 297 | 1081.5 | 1163.5
0.25 | 285.5 | 1090 | 1156.5
0.26 | 273.5 | 1079 | 1153.5
0.27 | 257 | 1075 | 1140.5
0.28 | 241.5 | 1072 | 1139.5
0.29 | 212 | 1079 | 1152.5
0.3 | 194.5 | 1077 | 1137.5
0.31 | 198 | 1067.5 | 1129.5
0.32 | 195 | 1052 | 1123.5
0.33 | 183 | 1050.5 | 1115.5
0.34 | 149 | 1047 | 1115.5
0.35 | 134 | 1027 | 1103
0.36 | 153 | 1023.5 | 1089
0.37 | 159 | 1010.5 | 1080
0.38 | 122.5 | 995 | 1067.5
0.39 | 94.5 | 981 | 1054.5
0.4 | 107 | 964 | 1046
0.41 | 114.5 | 951 | 1030.5
0.42 | 117.5 | 933.5 | 1017
0.43 | 86.5 | 915 | 1011
0.44 | 64.5 | 892.5 | 988.5
0.45 | 95 | 875.5 | 972.5
0.46 | 91.5 | 848.5 | 952.5
0.47 | 73.5 | 820 | 928.5
0.48 | 60 | 806.5 | 907
0.49 | 65 | 780.5 | 890
0.5 | 86 | 762 | 890