## IDS-VDS Characteristic (mA-mm)
VGS (V) | VDS = 0.100 V | VDS = 0.500 V | VDS = 0.900 V
-0.75 | 0.0007487 | 0.0038367 | 0.014209
-0.74 | 0.0007135 | 0.0036564 | 0.013819
-0.73 | 0.0006876 | 0.0035081 | 0.013337
-0.72 | 0.0006428 | 0.0033679 | 0.012938
-0.71 | 0.0006146 | 0.0032399 | 0.012422
-0.7 | 0.0005894 | 0.003109 | 0.012044
-0.69 | 0.0005585 | 0.0029768 | 0.011648
-0.68 | 0.0005321 | 0.0028514 | 0.011389
-0.67 | 0.0005056 | 0.0027584 | 0.010921
-0.66 | 0.00047726 | 0.0026473 | 0.010571
-0.65 | 0.0004531 | 0.0025468 | 0.010188
-0.64 | 0.00043522 | 0.0024487 | 0.009865
-0.63 | 0.00041221 | 0.0023349 | 0.009545
-0.62 | 0.00038874 | 0.002249 | 0.009172
-0.61 | 0.00037176 | 0.0021671 | 0.008859
-0.6 | 0.00034941 | 0.0020708 | 0.008497
-0.59 | 0.0003338 | 0.0019863 | 0.008228
-0.58 | 0.00031537 | 0.001893 | 0.007943
-0.57 | 0.00029794 | 0.001816 | 0.007703
-0.56 | 0.00028353 | 0.0017478 | 0.007428
-0.55 | 0.00026924 | 0.0016821 | 0.007168
-0.54 | 0.00025653 | 0.0016169 | 0.006931
-0.53 | 0.00024296 | 0.0015534 | 0.006724
-0.52 | 0.00023004 | 0.0014816 | 0.006447
-0.51 | 0.00022062 | 0.0014172 | 0.006197
-0.5 | 0.00020678 | 0.00137 | 0.006024
-0.49 | 0.00019765 | 0.001315 | 0.005819
-0.48 | 0.00019032 | 0.0012631 | 0.005632
-0.47 | 0.00018475 | 0.0012275 | 0.005449
-0.46 | 0.00017829 | 0.0011804 | 0.005303
-0.45 | 0.00017361 | 0.0011546 | 0.005195
-0.44 | 0.00017331 | 0.0011433 | 0.005138
-0.43 | 0.00017569 | 0.0011153 | 0.005096
-0.42 | 0.00018159 | 0.0011353 | 0.005077
-0.41 | 0.00019418 | 0.0011502 | 0.005134
-0.4 | 0.00021652 | 0.001218 | 0.005319
-0.39 | 0.00024699 | 0.0013078 | 0.005608
-0.38 | 0.00029339 | 0.0014431 | 0.006112
-0.37 | 0.00035871 | 0.0016593 | 0.006873
-0.36 | 0.00045348 | 0.0019601 | 0.007936
-0.35 | 0.0005985 | 0.0023912 | 0.009502
-0.34 | 0.000792 | 0.0030237 | 0.01187
-0.33 | 0.0010552 | 0.0038998 | 0.015102
-0.32 | 0.0014245 | 0.0051004 | 0.019715
-0.31 | 0.0019302 | 0.00693 | 0.026133
-0.3 | 0.0026394 | 0.009329 | 0.035197
-0.29 | 0.0036142 | 0.012614 | 0.047643
-0.28 | 0.0049682 | 0.017092 | 0.06521
-0.27 | 0.007193 | 0.02335 | 0.08961
-0.26 | 0.009838 | 0.031871 | 0.12235
-0.25 | 0.013439 | 0.043585 | 0.16735
-0.24 | 0.018366 | 0.06073 | 0.22758
-0.23 | 0.02523 | 0.08268 | 0.312
-0.22 | 0.034501 | 0.1125 | 0.42528
-0.21 | 0.047058 | 0.15269 | 0.578
-0.2 | 0.06553 | 0.20764 | 0.7808
-0.19 | 0.08913 | 0.28131 | 1.0552
-0.18 | 0.12123 | 0.38103 | 1.4144
-0.17 | 0.16375 | 0.51385 | 1.893
-0.16 | 0.22077 | 0.6905 | 2.505
-0.15 | 0.29864 | 0.9248 | 3.313
-0.14 | 0.40183 | 1.2299 | 4.3357
-0.13 | 0.53795 | 1.6313 | 5.5771
-0.12 | 0.7204 | 2.1511 | 7.15
-0.11 | 0.9587 | 2.8197 | 9.122
-0.1 | 1.2701 | 3.6698 | 11.44
-0.09 | 1.6757 | 4.758 | 14.148
-0.08 | 2.2003 | 6.077 | 17.384
-0.07 | 2.8583 | 7.744 | 20.995
-0.06 | 3.6847 | 9.739 | 25.144
-0.05 | 4.7302 | 12.117 | 29.795
-0.04 | 5.948 | 14.939 | 34.965
-0.03 | 7.469 | 18.232 | 40.573
-0.02 | 9.284 | 21.979 | 46.623
-0.01 | 11.422 | 26.31 | 53.182
0 | 13.872 | 31.059 | 60.38
0.01 | 16.693 | 36.377 | 67.74
0.02 | 19.795 | 42.046 | 75.54
0.03 | 23.254 | 48.364 | 83.91
0.04 | 27.047 | 54.932 | 92.44
0.05 | 31.069 | 62.11 | 101.4
0.06 | 35.385 | 69.55 | 110.51
0.07 | 39.935 | 77.53 | 120.12
0.08 | 44.563 | 85.73 | 129.83
0.09 | 49.357 | 94.2 | 139.87
0.1 | 54.214 | 103.14 | 150.14
0.11 | 59 | 112.22 | 160.47
0.12 | 63.99 | 121.68 | 171.17
0.13 | 68.87 | 131.26 | 181.94
0.14 | 73.72 | 141.07 | 192.85
0.15 | 78.4 | 150.92 | 203.7
0.16 | 82.99 | 161.14 | 215
0.17 | 87.37 | 171.45 | 226.19
0.18 | 91.68 | 181.86 | 237.47
0.19 | 95.73 | 192.4 | 248.99
0.2 | 99.71 | 202.84 | 260.3
0.21 | 103.5 | 213.74 | 271.96
0.22 | 106.93 | 224.48 | 283.46
0.23 | 110.2 | 235.28 | 295.04
0.24 | 113.44 | 246.21 | 306.65
0.25 | 116.43 | 257.04 | 318.24
0.26 | 119.41 | 267.93 | 329.85
0.27 | 121.96 | 278.81 | 341.38
0.28 | 124.34 | 289.61 | 352.95
0.29 | 126.57 | 300.42 | 364.34
0.3 | 128.92 | 311.36 | 375.92
0.31 | 130.97 | 322.08 | 387.31
0.32 | 133.04 | 332.74 | 398.69
0.33 | 134.76 | 343.43 | 409.96
0.34 | 136.39 | 353.78 | 420.99
0.35 | 138.16 | 364.32 | 432.17
0.36 | 139.67 | 374.66 | 443.2
0.37 | 141.07 | 384.97 | 454.22
0.38 | 142.3 | 395.1 | 465.07
0.39 | 143.32 | 404.91 | 475.55
0.4 | 144.79 | 414.74 | 486.17
0.41 | 145.91 | 424.32 | 496.56
0.42 | 146.91 | 433.93 | 506.97
0.43 | 147.77 | 443.16 | 516.98
0.44 | 148.75 | 452.2 | 526.96
0.45 | 149.69 | 461.12 | 536.72
0.46 | 150.62 | 469.81 | 546.45
0.47 | 151.24 | 478.27 | 555.92
0.48 | 151.92 | 486.38 | 564.98
0.49 | 152.96 | 494.34 | 573.9
0.5 | 153.63 | 502.08 | 582.8

## Tranconductance (mS-mm)
VGS (V) | VDS = 0.100 V | VDS = 0.500 V | VDS = 0.900 V
-0.75 | -0.00352 | -0.01803 | -0.039
-0.74 | -0.003055 | -0.01643 | -0.0436
-0.73 | -0.003535 | -0.014425 | -0.04405
-0.72 | -0.00365 | -0.01341 | -0.04575
-0.71 | -0.00267 | -0.012945 | -0.0447
-0.7 | -0.002805 | -0.013155 | -0.0387
-0.69 | -0.002865 | -0.01288 | -0.03275
-0.68 | -0.002645 | -0.01092 | -0.03635
-0.67 | -0.002742 | -0.010205 | -0.0409
-0.66 | -0.002625 | -0.01058 | -0.03665
-0.65 | -0.002102 | -0.00993 | -0.0353
-0.64 | -0.0020445 | -0.010595 | -0.03215
-0.63 | -0.002324 | -0.009985 | -0.03465
-0.62 | -0.0020225 | -0.00839 | -0.0343
-0.61 | -0.0019665 | -0.00891 | -0.03375
-0.6 | -0.001898 | -0.00904 | -0.03155
-0.59 | -0.001702 | -0.00889 | -0.0277
-0.58 | -0.001793 | -0.008515 | -0.02625
-0.57 | -0.001592 | -0.00726 | -0.02575
-0.56 | -0.001435 | -0.006695 | -0.02675
-0.55 | -0.00135 | -0.006545 | -0.02485
-0.54 | -0.001314 | -0.006435 | -0.0222
-0.53 | -0.0013245 | -0.006765 | -0.0242
-0.52 | -0.001117 | -0.00681 | -0.02635
-0.51 | -0.001163 | -0.00558 | -0.02115
-0.5 | -0.0011485 | -0.00511 | -0.0189
-0.49 | -0.000823 | -0.005345 | -0.0196
-0.48 | -0.000645 | -0.004375 | -0.0185
-0.47 | -0.0006015 | -0.004135 | -0.01645
-0.46 | -0.000557 | -0.003645 | -0.0127
-0.45 | -0.000249 | -0.001855 | -0.00825
-0.44 | 0.000104 | -0.001965 | -0.00495
-0.43 | 0.000414 | -0.0004 | -0.00305
-0.42 | 0.0009245 | 0.001745 | 0.0019
-0.41 | 0.0017465 | 0.004135 | 0.0121
-0.4 | 0.0026405 | 0.00788 | 0.0237
-0.39 | 0.0038435 | 0.011255 | 0.03965
-0.38 | 0.005586 | 0.017575 | 0.06325
-0.37 | 0.0080045 | 0.02585 | 0.0912
-0.36 | 0.0119895 | 0.036595 | 0.13145
-0.35 | 0.016926 | 0.05318 | 0.1967
-0.34 | 0.022835 | 0.07543 | 0.28
-0.33 | 0.031625 | 0.103835 | 0.39225
-0.32 | 0.04375 | 0.15151 | 0.55155
-0.31 | 0.060745 | 0.21143 | 0.7741
-0.3 | 0.0842 | 0.2842 | 1.0755
-0.29 | 0.11644 | 0.38815 | 1.50065
-0.28 | 0.17894 | 0.5368 | 2.09835
-0.27 | 0.24349 | 0.73895 | 2.857
-0.26 | 0.3123 | 1.01175 | 3.887
-0.25 | 0.4264 | 1.44295 | 5.2615
-0.24 | 0.58955 | 1.95475 | 7.2325
-0.23 | 0.80675 | 2.5885 | 9.885
-0.22 | 1.0914 | 3.5005 | 13.3
-0.21 | 1.55145 | 4.757 | 17.776
-0.2 | 2.1036 | 6.431 | 23.86
-0.19 | 2.785 | 8.6695 | 31.68
-0.18 | 3.731 | 11.627 | 41.89
-0.17 | 4.977 | 15.4735 | 54.53
-0.16 | 6.7445 | 20.5475 | 71
-0.15 | 9.053 | 26.97 | 91.535
-0.14 | 11.9655 | 35.325 | 113.205
-0.13 | 15.9285 | 46.06 | 140.715
-0.12 | 21.0375 | 59.42 | 177.245
-0.11 | 27.485 | 75.935 | 214.5
-0.1 | 35.85 | 96.915 | 251.3
-0.09 | 46.51 | 120.36 | 297.2
-0.08 | 59.13 | 149.3 | 342.35
-0.07 | 74.22 | 183.1 | 388
-0.06 | 93.595 | 218.65 | 440
-0.05 | 113.165 | 260 | 491.05
-0.04 | 136.94 | 305.75 | 538.9
-0.03 | 166.8 | 352 | 582.9
-0.02 | 197.65 | 403.9 | 630.45
-0.01 | 229.4 | 454 | 687.85
0 | 263.55 | 503.35 | 727.9
0.01 | 296.15 | 549.35 | 758
0.02 | 328.05 | 599.35 | 808.5
0.03 | 362.6 | 644.3 | 845
0.04 | 390.75 | 687.3 | 874.5
0.05 | 416.9 | 730.9 | 903.5
0.06 | 443.3 | 771 | 936
0.07 | 458.9 | 809 | 966
0.08 | 471.1 | 833.5 | 987.5
0.09 | 482.55 | 870.5 | 1015.5
0.1 | 482.15 | 901 | 1030
0.11 | 488.8 | 927 | 1051.5
0.12 | 493.5 | 952 | 1073.5
0.13 | 486.5 | 969.5 | 1084
0.14 | 476.5 | 983 | 1088
0.15 | 463.5 | 1003.5 | 1107.5
0.16 | 448.5 | 1026.5 | 1124.5
0.17 | 434.5 | 1036 | 1123.5
0.18 | 418 | 1047.5 | 1140
0.19 | 401.5 | 1049 | 1141.5
0.2 | 388.5 | 1067 | 1148.5
0.21 | 361 | 1082 | 1158
0.22 | 335 | 1077 | 1154
0.23 | 325.5 | 1086.5 | 1159.5
0.24 | 311.5 | 1088 | 1160
0.25 | 298.5 | 1086 | 1160
0.26 | 276.5 | 1088.5 | 1157
0.27 | 246.5 | 1084 | 1155
0.28 | 230.5 | 1080.5 | 1148
0.29 | 229 | 1087.5 | 1148.5
0.3 | 220 | 1083 | 1148.5
0.31 | 206 | 1069 | 1138.5
0.32 | 189.5 | 1067.5 | 1132.5
0.33 | 167.5 | 1052 | 1115
0.34 | 170 | 1044.5 | 1110.5
0.35 | 164 | 1044 | 1110.5
0.36 | 145.5 | 1032.5 | 1102.5
0.37 | 131.5 | 1022 | 1093.5
0.38 | 112.5 | 997 | 1066.5
0.39 | 124.5 | 982 | 1055
0.4 | 129.5 | 970.5 | 1050.5
0.41 | 106 | 959.5 | 1040
0.42 | 93 | 942 | 1021
0.43 | 92 | 913.5 | 999.5
0.44 | 96 | 898 | 987
0.45 | 93.5 | 880.5 | 974.5
0.46 | 77.5 | 857.5 | 960
0.47 | 65 | 828.5 | 926.5
0.48 | 86 | 803.5 | 899
0.49 | 85.5 | 785 | 891
0.5 | 67 | 774 | 890