## IDS-VDS Characteristic (mA-mm)
VGS (V) | VDS = 0.100 V | VDS = 0.500 V | VDS = 0.900 V
-0.75 | 0.0007333 | 0.0036036 | 0.013382
-0.74 | 0.000697 | 0.0034497 | 0.012907
-0.73 | 0.0006635 | 0.0033316 | 0.012565
-0.72 | 0.000632 | 0.0031956 | 0.012071
-0.71 | 0.0006019 | 0.003072 | 0.011715
-0.7 | 0.0005725 | 0.0029545 | 0.011348
-0.69 | 0.0005426 | 0.0028444 | 0.011013
-0.68 | 0.0005158 | 0.0027245 | 0.010582
-0.67 | 0.00049245 | 0.0026125 | 0.010239
-0.66 | 0.00046775 | 0.0025142 | 0.009955
-0.65 | 0.00044306 | 0.0024201 | 0.009581
-0.64 | 0.0004241 | 0.0023343 | 0.009251
-0.63 | 0.00040106 | 0.0022355 | 0.008949
-0.62 | 0.00038285 | 0.0021446 | 0.008703
-0.61 | 0.00036363 | 0.0020604 | 0.00841
-0.6 | 0.00034753 | 0.0019784 | 0.008167
-0.59 | 0.00032895 | 0.0018891 | 0.007866
-0.58 | 0.00031465 | 0.0018122 | 0.007584
-0.57 | 0.00029593 | 0.0017449 | 0.007318
-0.56 | 0.00028141 | 0.0016777 | 0.007124
-0.55 | 0.00026699 | 0.0016083 | 0.006867
-0.54 | 0.00025424 | 0.001541 | 0.006586
-0.53 | 0.0002412 | 0.0014846 | 0.006357
-0.52 | 0.00022921 | 0.0014295 | 0.006177
-0.51 | 0.00021804 | 0.0013748 | 0.00594
-0.5 | 0.00020985 | 0.001318 | 0.005769
-0.49 | 0.0001993 | 0.0012733 | 0.005539
-0.48 | 0.00019315 | 0.0012299 | 0.005406
-0.47 | 0.00018543 | 0.0011887 | 0.005256
-0.46 | 0.00018078 | 0.0011604 | 0.005149
-0.45 | 0.0001786 | 0.0011317 | 0.005069
-0.44 | 0.00017778 | 0.0011214 | 0.0049791
-0.43 | 0.00018206 | 0.0011181 | 0.0049451
-0.42 | 0.00019053 | 0.0011308 | 0.0049704
-0.41 | 0.00020473 | 0.0011693 | 0.0050801
-0.4 | 0.00022978 | 0.0012403 | 0.0053043
-0.39 | 0.00026647 | 0.0013482 | 0.005755
-0.38 | 0.00031879 | 0.0015184 | 0.006347
-0.37 | 0.00039399 | 0.0017676 | 0.007246
-0.36 | 0.00050139 | 0.0021235 | 0.008505
-0.35 | 0.0006888 | 0.0026283 | 0.010399
-0.34 | 0.0009122 | 0.0033446 | 0.013095
-0.33 | 0.0012176 | 0.0043387 | 0.016829
-0.32 | 0.0016392 | 0.005786 | 0.022113
-0.31 | 0.0022206 | 0.007711 | 0.029569
-0.3 | 0.003024 | 0.010362 | 0.03992
-0.29 | 0.0041431 | 0.01414 | 0.054347
-0.28 | 0.0056793 | 0.019238 | 0.07439
-0.27 | 0.008118 | 0.026375 | 0.10195
-0.26 | 0.011054 | 0.035944 | 0.13889
-0.25 | 0.015102 | 0.049338 | 0.19033
-0.24 | 0.020609 | 0.0685 | 0.25949
-0.23 | 0.028244 | 0.09297 | 0.35583
-0.22 | 0.038407 | 0.12679 | 0.47969
-0.21 | 0.05245 | 0.1722 | 0.6517
-0.2 | 0.07313 | 0.23304 | 0.8805
-0.19 | 0.09921 | 0.31603 | 1.1816
-0.18 | 0.13478 | 0.42495 | 1.594
-0.17 | 0.18208 | 0.5749 | 2.1184
-0.16 | 0.2455 | 0.7699 | 2.7814
-0.15 | 0.33075 | 1.0198 | 3.6555
-0.14 | 0.44311 | 1.3627 | 4.7608
-0.13 | 0.5946 | 1.8042 | 6.169
-0.12 | 0.7922 | 2.3725 | 7.854
-0.11 | 1.0527 | 3.1048 | 9.919
-0.1 | 1.3909 | 4.0092 | 12.362
-0.09 | 1.832 | 5.1976 | 15.269
-0.08 | 2.3933 | 6.626 | 18.681
-0.07 | 3.0925 | 8.386 | 22.432
-0.06 | 3.9894 | 10.476 | 26.786
-0.05 | 5.0905 | 13.057 | 31.691
-0.04 | 6.387 | 16.033 | 36.976
-0.03 | 7.996 | 19.494 | 42.808
-0.02 | 9.905 | 23.487 | 49.057
-0.01 | 12.14 | 27.83 | 55.913
0 | 14.718 | 32.901 | 63.25
0.01 | 17.635 | 38.311 | 70.97
0.02 | 20.794 | 44.284 | 78.88
0.03 | 24.419 | 50.683 | 87.41
0.04 | 28.284 | 57.5 | 96.15
0.05 | 32.424 | 64.78 | 105.32
0.06 | 36.802 | 72.49 | 114.72
0.07 | 41.393 | 80.63 | 124.55
0.08 | 46.16 | 89.01 | 134.36
0.09 | 50.967 | 97.59 | 144.58
0.1 | 55.913 | 106.71 | 155
0.11 | 60.67 | 116.03 | 165.62
0.12 | 65.72 | 125.59 | 176.57
0.13 | 70.71 | 135.48 | 187.37
0.14 | 75.56 | 145.22 | 198.48
0.15 | 80.29 | 155.51 | 209.69
0.16 | 84.82 | 165.92 | 221.12
0.17 | 89.18 | 176.28 | 232.56
0.18 | 93.5 | 186.82 | 243.94
0.19 | 97.63 | 197.49 | 255.55
0.2 | 101.63 | 208.29 | 267.18
0.21 | 105.41 | 219.22 | 278.94
0.22 | 108.82 | 230.15 | 290.53
0.23 | 112.16 | 241 | 302.28
0.24 | 115.28 | 251.98 | 313.95
0.25 | 118.34 | 263.05 | 325.79
0.26 | 121.32 | 274.03 | 337.56
0.27 | 123.96 | 285.14 | 349.01
0.28 | 126.45 | 295.94 | 360.72
0.29 | 128.58 | 306.98 | 372.34
0.3 | 130.78 | 317.98 | 384.01
0.31 | 132.9 | 328.75 | 395.49
0.32 | 135.12 | 339.55 | 406.73
0.33 | 136.89 | 350.21 | 418.26
0.34 | 138.44 | 360.9 | 429.45
0.35 | 139.96 | 371.45 | 440.61
0.36 | 141.5 | 381.8 | 451.58
0.37 | 143.35 | 392.14 | 462.62
0.38 | 144.5 | 402.25 | 473.46
0.39 | 145.46 | 412.21 | 484.15
0.4 | 146.71 | 422.03 | 494.68
0.41 | 147.95 | 431.76 | 504.91
0.42 | 149.21 | 441.17 | 515.38
0.43 | 149.84 | 450.51 | 525.55
0.44 | 150.75 | 459.58 | 535.41
0.45 | 151.82 | 468.46 | 545.23
0.46 | 152.96 | 477.16 | 554.72
0.47 | 153.45 | 485.5 | 564.2
0.48 | 154.09 | 493.64 | 573.2
0.49 | 154.84 | 501.55 | 581.8
0.5 | 155.8 | 509.31 | 591

## Tranconductance (mS-mm)
VGS (V) | VDS = 0.100 V | VDS = 0.500 V | VDS = 0.900 V
-0.75 | -0.00363 | -0.01539 | -0.0475
-0.74 | -0.00349 | -0.0136 | -0.04085
-0.73 | -0.00325 | -0.012705 | -0.0418
-0.72 | -0.00308 | -0.01298 | -0.0425
-0.71 | -0.002975 | -0.012055 | -0.03615
-0.7 | -0.002965 | -0.01138 | -0.0351
-0.69 | -0.002835 | -0.0115 | -0.0383
-0.68 | -0.0025075 | -0.011595 | -0.0387
-0.67 | -0.0024025 | -0.010515 | -0.03135
-0.66 | -0.0024695 | -0.00962 | -0.0329
-0.65 | -0.0021825 | -0.008995 | -0.0352
-0.64 | -0.0021 | -0.00923 | -0.0316
-0.63 | -0.0020625 | -0.009485 | -0.0274
-0.62 | -0.0018715 | -0.008755 | -0.02695
-0.61 | -0.001766 | -0.00831 | -0.0268
-0.6 | -0.001734 | -0.008565 | -0.0272
-0.59 | -0.001644 | -0.00831 | -0.02915
-0.58 | -0.001651 | -0.00721 | -0.0274
-0.57 | -0.001662 | -0.006725 | -0.023
-0.56 | -0.001447 | -0.00683 | -0.02255
-0.55 | -0.0013585 | -0.006835 | -0.0269
-0.54 | -0.0012895 | -0.006185 | -0.0255
-0.53 | -0.0012515 | -0.005575 | -0.02045
-0.52 | -0.001158 | -0.00549 | -0.02085
-0.51 | -0.000968 | -0.005575 | -0.0204
-0.5 | -0.000937 | -0.005075 | -0.02005
-0.49 | -0.000835 | -0.004405 | -0.01815
-0.48 | -0.0006935 | -0.00423 | -0.01415
-0.47 | -0.0006185 | -0.003475 | -0.01285
-0.46 | -0.0003415 | -0.00285 | -0.00935
-0.45 | -0.00015 | -0.00195 | -0.008495
-0.44 | 0.000173 | -0.00068 | -0.006195
-0.43 | 0.0006375 | 0.00047 | -0.000435
-0.42 | 0.0011335 | 0.00256 | 0.00675
-0.41 | 0.0019625 | 0.005475 | 0.016695
-0.4 | 0.003087 | 0.008945 | 0.033745
-0.39 | 0.0044505 | 0.013905 | 0.052135
-0.38 | 0.006376 | 0.02097 | 0.07455
-0.37 | 0.00913 | 0.030255 | 0.1079
-0.36 | 0.0147405 | 0.043035 | 0.15765
-0.35 | 0.0205405 | 0.061055 | 0.2295
-0.34 | 0.02644 | 0.08552 | 0.3215
-0.33 | 0.03635 | 0.12207 | 0.4509
-0.32 | 0.05015 | 0.168615 | 0.637
-0.31 | 0.06924 | 0.2288 | 0.89035
-0.3 | 0.096125 | 0.32145 | 1.2389
-0.29 | 0.132765 | 0.4438 | 1.7235
-0.28 | 0.198745 | 0.61175 | 2.38015
-0.27 | 0.268735 | 0.8353 | 3.225
-0.26 | 0.3492 | 1.14815 | 4.419
-0.25 | 0.47775 | 1.6278 | 6.03
-0.24 | 0.6571 | 2.1816 | 8.275
-0.23 | 0.8899 | 2.9145 | 11.01
-0.22 | 1.2103 | 3.9615 | 14.7935
-0.21 | 1.73615 | 5.3125 | 20.0405
-0.2 | 2.338 | 7.1915 | 26.495
-0.19 | 3.0825 | 9.5955 | 35.675
-0.18 | 4.1435 | 12.9435 | 46.84
-0.17 | 5.536 | 17.2475 | 59.37
-0.16 | 7.4335 | 22.245 | 76.855
-0.15 | 9.8805 | 29.64 | 98.97
-0.14 | 13.1925 | 39.22 | 125.675
-0.13 | 17.4545 | 50.49 | 154.66
-0.12 | 22.905 | 65.03 | 187.5
-0.11 | 29.935 | 81.835 | 225.4
-0.1 | 38.965 | 104.64 | 267.5
-0.09 | 50.12 | 130.84 | 315.95
-0.08 | 63.025 | 159.42 | 358.15
-0.07 | 79.805 | 192.5 | 405.25
-0.06 | 99.9 | 233.55 | 462.95
-0.05 | 119.88 | 277.85 | 509.5
-0.04 | 145.275 | 321.85 | 555.85
-0.03 | 175.9 | 372.7 | 604.05
-0.02 | 207.2 | 416.8 | 655.25
-0.01 | 240.65 | 470.7 | 709.65
0 | 274.75 | 524.05 | 752.85
0.01 | 303.8 | 569.15 | 781.5
0.02 | 339.2 | 618.6 | 822
0.03 | 374.5 | 660.8 | 863.5
0.04 | 400.25 | 704.85 | 895.5
0.05 | 425.9 | 749.5 | 928.5
0.06 | 448.45 | 792.5 | 961.5
0.07 | 467.9 | 826 | 982
0.08 | 478.7 | 848 | 1001.5
0.09 | 487.65 | 885 | 1032
0.1 | 485.15 | 922 | 1052
0.11 | 490.35 | 944 | 1078.5
0.12 | 502 | 972.5 | 1087.5
0.13 | 492 | 981.5 | 1095.5
0.14 | 479 | 1001.5 | 1116
0.15 | 463 | 1035 | 1132
0.16 | 444.5 | 1038.5 | 1143.5
0.17 | 434 | 1045 | 1141
0.18 | 422.5 | 1060.5 | 1149.5
0.19 | 406.5 | 1073.5 | 1162
0.2 | 389 | 1086.5 | 1169.5
0.21 | 359.5 | 1093 | 1167.5
0.22 | 337.5 | 1089 | 1167
0.23 | 323 | 1091.5 | 1171
0.24 | 309 | 1102.5 | 1175.5
0.25 | 302 | 1102.5 | 1180.5
0.26 | 281 | 1104.5 | 1161
0.27 | 256.5 | 1095.5 | 1158
0.28 | 231 | 1092 | 1166.5
0.29 | 216.5 | 1102 | 1164.5
0.3 | 216 | 1088.5 | 1157.5
0.31 | 217 | 1078.5 | 1136
0.32 | 199.5 | 1073 | 1138.5
0.33 | 166 | 1067.5 | 1136
0.34 | 153.5 | 1062 | 1117.5
0.35 | 153 | 1045 | 1106.5
0.36 | 169.5 | 1034.5 | 1100.5
0.37 | 150 | 1022.5 | 1094
0.38 | 105.5 | 1003.5 | 1076.5
0.39 | 110.5 | 989 | 1061
0.4 | 124.5 | 977.5 | 1038
0.41 | 125 | 957 | 1035
0.42 | 94.5 | 937.5 | 1032
0.43 | 77 | 920.5 | 1001.5
0.44 | 99 | 897.5 | 984
0.45 | 110.5 | 879 | 965.5
0.46 | 81.5 | 852 | 948.5
0.47 | 56.5 | 824 | 924
0.48 | 69.5 | 802.5 | 880
0.49 | 85.5 | 783.5 | 890
0.5 | 96 | 776 | 920