## IDS-VDS Characteristic (mA-mm)
VGS (V) | VDS = 0.100 V | VDS = 0.500 V | VDS = 0.900 V
-0.75 | 0.0008035 | 0.0040142 | 0.015017
-0.74 | 0.000764 | 0.0038305 | 0.014541
-0.73 | 0.0007291 | 0.0037013 | 0.014023
-0.72 | 0.0006877 | 0.0035187 | 0.013597
-0.71 | 0.0006507 | 0.0033867 | 0.013149
-0.7 | 0.0006202 | 0.0032698 | 0.012718
-0.69 | 0.0005922 | 0.0031272 | 0.01229
-0.68 | 0.0005607 | 0.0030199 | 0.011874
-0.67 | 0.0005365 | 0.0029068 | 0.011479
-0.66 | 0.0005091 | 0.0027787 | 0.011076
-0.65 | 0.00048556 | 0.0026735 | 0.010751
-0.64 | 0.00045977 | 0.0025671 | 0.010407
-0.63 | 0.00043776 | 0.0024613 | 0.010024
-0.62 | 0.00041535 | 0.0023526 | 0.009704
-0.61 | 0.00039217 | 0.0022742 | 0.009337
-0.6 | 0.0003706 | 0.0021647 | 0.009007
-0.59 | 0.00035236 | 0.0020817 | 0.008706
-0.58 | 0.00033768 | 0.001984 | 0.008418
-0.57 | 0.00032091 | 0.0019141 | 0.008107
-0.56 | 0.00030474 | 0.0018278 | 0.007884
-0.55 | 0.00028788 | 0.0017429 | 0.007555
-0.54 | 0.00027374 | 0.0016767 | 0.007323
-0.53 | 0.0002602 | 0.0016082 | 0.00703
-0.52 | 0.0002471 | 0.0015581 | 0.006784
-0.51 | 0.00023583 | 0.0014932 | 0.006604
-0.5 | 0.00022316 | 0.001427 | 0.006328
-0.49 | 0.00021197 | 0.0013799 | 0.006149
-0.48 | 0.0002033 | 0.0013225 | 0.005968
-0.47 | 0.00019649 | 0.0012735 | 0.005765
-0.46 | 0.00018961 | 0.0012371 | 0.005565
-0.45 | 0.0001846 | 0.0012051 | 0.005464
-0.44 | 0.00018481 | 0.0011814 | 0.005367
-0.43 | 0.00018595 | 0.001167 | 0.005324
-0.42 | 0.00019263 | 0.0011828 | 0.005315
-0.41 | 0.00020515 | 0.0012056 | 0.00541
-0.4 | 0.00022654 | 0.0012671 | 0.005598
-0.39 | 0.00025841 | 0.0013641 | 0.005923
-0.38 | 0.00030666 | 0.0015095 | 0.006445
-0.37 | 0.00037703 | 0.0017242 | 0.007214
-0.36 | 0.00047354 | 0.0020475 | 0.008369
-0.35 | 0.0006434 | 0.0025032 | 0.010044
-0.34 | 0.0008467 | 0.003157 | 0.012426
-0.33 | 0.0011271 | 0.0040458 | 0.015921
-0.32 | 0.0015092 | 0.0052973 | 0.020592
-0.31 | 0.002048 | 0.007207 | 0.027397
-0.3 | 0.002794 | 0.009705 | 0.03679
-0.29 | 0.0038202 | 0.013089 | 0.050032
-0.28 | 0.0052172 | 0.017758 | 0.068
-0.27 | 0.007479 | 0.024298 | 0.093
-0.26 | 0.010225 | 0.033085 | 0.12743
-0.25 | 0.013965 | 0.045299 | 0.17308
-0.24 | 0.019012 | 0.06257 | 0.23799
-0.23 | 0.026124 | 0.08547 | 0.32531
-0.22 | 0.035677 | 0.11579 | 0.44116
-0.21 | 0.048757 | 0.15749 | 0.5991
-0.2 | 0.06764 | 0.21399 | 0.8082
-0.19 | 0.09153 | 0.28954 | 1.087
-0.18 | 0.12456 | 0.3923 | 1.4687
-0.17 | 0.16897 | 0.52698 | 1.9513
-0.16 | 0.22714 | 0.7093 | 2.5936
-0.15 | 0.3065 | 0.9485 | 3.4277
-0.14 | 0.41262 | 1.2639 | 4.4253
-0.13 | 0.5522 | 1.6735 | 5.744
-0.12 | 0.7377 | 2.2067 | 7.373
-0.11 | 0.9791 | 2.8879 | 9.346
-0.1 | 1.302 | 3.755 | 11.664
-0.09 | 1.7161 | 4.8626 | 14.512
-0.08 | 2.2457 | 6.223 | 17.703
-0.07 | 2.916 | 7.904 | 21.414
-0.06 | 3.7544 | 9.927 | 25.664
-0.05 | 4.8021 | 12.366 | 30.334
-0.04 | 6.052 | 15.232 | 35.425
-0.03 | 7.591 | 18.561 | 41.134
-0.02 | 9.424 | 22.367 | 47.234
-0.01 | 11.588 | 26.633 | 53.812
0 | 14.079 | 31.474 | 61.09
0.01 | 16.888 | 36.799 | 68.47
0.02 | 19.975 | 42.616 | 76.18
0.03 | 23.493 | 48.78 | 84.5
0.04 | 27.245 | 55.509 | 93.05
0.05 | 31.316 | 62.52 | 101.9
0.06 | 35.598 | 70.04 | 111.18
0.07 | 40.093 | 77.92 | 120.51
0.08 | 44.735 | 86.12 | 130.25
0.09 | 49.482 | 94.68 | 140.23
0.1 | 54.313 | 103.46 | 150.33
0.11 | 59.03 | 112.48 | 160.75
0.12 | 64.03 | 121.9 | 171.24
0.13 | 68.82 | 131.36 | 181.98
0.14 | 73.57 | 140.98 | 192.72
0.15 | 78.16 | 150.96 | 203.6
0.16 | 82.7 | 161.06 | 214.61
0.17 | 86.97 | 171.24 | 225.86
0.18 | 91.2 | 181.64 | 237
0.19 | 95.27 | 191.88 | 248.32
0.2 | 99.15 | 202.44 | 259.63
0.21 | 102.73 | 213.16 | 271.01
0.22 | 106.19 | 223.84 | 282.54
0.23 | 109.33 | 234.58 | 293.99
0.24 | 112.54 | 245.26 | 305.37
0.25 | 115.65 | 256.09 | 317.07
0.26 | 118.34 | 266.86 | 328.3
0.27 | 120.88 | 277.54 | 339.85
0.28 | 123.18 | 288.24 | 351.18
0.29 | 125.26 | 299.02 | 362.74
0.3 | 127.71 | 309.73 | 374.08
0.31 | 129.7 | 320.42 | 385.33
0.32 | 131.61 | 331 | 396.58
0.33 | 133.24 | 341.37 | 407.82
0.34 | 134.82 | 351.93 | 418.87
0.35 | 136.47 | 362.28 | 429.77
0.36 | 138.07 | 372.42 | 440.72
0.37 | 139.43 | 382.71 | 451.74
0.38 | 140.52 | 392.58 | 462.37
0.39 | 141.78 | 402.47 | 473.09
0.4 | 143.01 | 412.14 | 483.32
0.41 | 144.14 | 421.66 | 493.72
0.42 | 145.1 | 431.05 | 504.07
0.43 | 145.74 | 440.26 | 514.11
0.44 | 147.01 | 449.34 | 523.99
0.45 | 147.87 | 458.09 | 533.68
0.46 | 148.57 | 466.73 | 543.33
0.47 | 149.25 | 475.01 | 552.82
0.48 | 149.97 | 483.17 | 562.03
0.49 | 150.92 | 491.14 | 570.7
0.5 | 151.42 | 498.71 | 579.6

## Tranconductance (mS-mm)
VGS (V) | VDS = 0.100 V | VDS = 0.500 V | VDS = 0.900 V
-0.75 | -0.00395 | -0.01837 | -0.0476
-0.74 | -0.00372 | -0.015645 | -0.0497
-0.73 | -0.003815 | -0.01559 | -0.0472
-0.72 | -0.00392 | -0.01573 | -0.0437
-0.71 | -0.003375 | -0.012445 | -0.04395
-0.7 | -0.002925 | -0.012975 | -0.04295
-0.69 | -0.002975 | -0.012495 | -0.0422
-0.68 | -0.002785 | -0.01102 | -0.04055
-0.67 | -0.00258 | -0.01206 | -0.0399
-0.66 | -0.002547 | -0.011665 | -0.0364
-0.65 | -0.0024665 | -0.01058 | -0.03345
-0.64 | -0.00239 | -0.01061 | -0.03635
-0.63 | -0.002221 | -0.010725 | -0.03515
-0.62 | -0.0022795 | -0.009355 | -0.03435
-0.61 | -0.0022375 | -0.009395 | -0.03485
-0.6 | -0.0019905 | -0.009625 | -0.03155
-0.59 | -0.001646 | -0.009035 | -0.02945
-0.58 | -0.0015725 | -0.00838 | -0.02995
-0.57 | -0.001647 | -0.00781 | -0.0267
-0.56 | -0.0016515 | -0.00856 | -0.0276
-0.55 | -0.00155 | -0.007555 | -0.02805
-0.54 | -0.001384 | -0.006735 | -0.02625
-0.53 | -0.001332 | -0.00593 | -0.02695
-0.52 | -0.0012185 | -0.00575 | -0.0213
-0.51 | -0.001197 | -0.006555 | -0.0228
-0.5 | -0.001193 | -0.005665 | -0.02275
-0.49 | -0.000993 | -0.005225 | -0.018
-0.48 | -0.000774 | -0.00532 | -0.0192
-0.47 | -0.0006845 | -0.00427 | -0.02015
-0.46 | -0.0005945 | -0.00342 | -0.01505
-0.45 | -0.00024 | -0.002785 | -0.0099
-0.44 | 6.75e-05 | -0.001905 | -0.007
-0.43 | 0.000391 | 7e-05 | -0.0026
-0.42 | 0.00096 | 0.00193 | 0.0043
-0.41 | 0.0016955 | 0.004215 | 0.01415
-0.4 | 0.002663 | 0.007925 | 0.02565
-0.39 | 0.004006 | 0.01212 | 0.04235
-0.38 | 0.005931 | 0.018005 | 0.06455
-0.37 | 0.008344 | 0.0269 | 0.0962
-0.36 | 0.0133185 | 0.03895 | 0.1415
-0.35 | 0.018658 | 0.055475 | 0.20285
-0.34 | 0.024185 | 0.07713 | 0.29385
-0.33 | 0.033125 | 0.107015 | 0.4083
-0.32 | 0.046045 | 0.15806 | 0.5738
-0.31 | 0.06424 | 0.220385 | 0.8099
-0.3 | 0.08861 | 0.2941 | 1.13175
-0.29 | 0.12116 | 0.40265 | 1.5605
-0.28 | 0.18294 | 0.56045 | 2.1484
-0.27 | 0.25039 | 0.76635 | 2.9715
-0.26 | 0.3243 | 1.05005 | 4.004
-0.25 | 0.43935 | 1.47425 | 5.528
-0.24 | 0.60795 | 2.00855 | 7.6115
-0.23 | 0.83325 | 2.661 | 10.1585
-0.22 | 1.13165 | 3.601 | 13.6895
-0.21 | 1.59815 | 4.91 | 18.352
-0.2 | 2.13865 | 6.6025 | 24.395
-0.19 | 2.846 | 8.9155 | 33.025
-0.18 | 3.872 | 11.872 | 43.215
-0.17 | 5.129 | 15.85 | 56.245
-0.16 | 6.8765 | 21.076 | 73.82
-0.15 | 9.274 | 27.73 | 91.585
-0.14 | 12.285 | 36.25 | 115.815
-0.13 | 16.254 | 47.14 | 147.385
-0.12 | 21.345 | 60.72 | 180.1
-0.11 | 28.215 | 77.415 | 214.55
-0.1 | 36.85 | 98.735 | 258.3
-0.09 | 47.185 | 123.4 | 301.95
-0.08 | 59.995 | 152.07 | 345.1
-0.07 | 75.435 | 185.2 | 398.05
-0.06 | 94.305 | 223.1 | 446
-0.05 | 114.88 | 265.25 | 488.05
-0.04 | 139.445 | 309.75 | 540
-0.03 | 168.6 | 356.75 | 590.45
-0.02 | 199.85 | 403.6 | 633.9
-0.01 | 232.75 | 455.35 | 692.8
0 | 265 | 508.3 | 732.9
0.01 | 294.8 | 557.1 | 754.5
0.02 | 330.25 | 599.05 | 801.5
0.03 | 363.5 | 644.65 | 843.5
0.04 | 391.15 | 687 | 870
0.05 | 417.65 | 726.55 | 906.5
0.06 | 438.85 | 770 | 930.5
0.07 | 456.85 | 804 | 953.5
0.08 | 469.45 | 838 | 986
0.09 | 478.9 | 867 | 1004
0.1 | 477.4 | 890 | 1026
0.11 | 485.85 | 922 | 1045.5
0.12 | 489.5 | 944 | 1061.5
0.13 | 477 | 954 | 1074
0.14 | 467 | 980 | 1081
0.15 | 456.5 | 1004 | 1094.5
0.16 | 440.5 | 1014 | 1113
0.17 | 425 | 1029 | 1119.5
0.18 | 415 | 1032 | 1123
0.19 | 397.5 | 1040 | 1131.5
0.2 | 373 | 1064 | 1134.5
0.21 | 352 | 1070 | 1145.5
0.22 | 330 | 1071 | 1149
0.23 | 317.5 | 1071 | 1141.5
0.24 | 316 | 1075.5 | 1154
0.25 | 290 | 1080 | 1146.5
0.26 | 261.5 | 1072.5 | 1139
0.27 | 242 | 1069 | 1144
0.28 | 219 | 1074 | 1144.5
0.29 | 226.5 | 1074.5 | 1145
0.3 | 222 | 1070 | 1129.5
0.31 | 195 | 1063.5 | 1125
0.32 | 177 | 1047.5 | 1124.5
0.33 | 160.5 | 1046.5 | 1114.5
0.34 | 161.5 | 1045.5 | 1097.5
0.35 | 162.5 | 1024.5 | 1092.5
0.36 | 148 | 1021.5 | 1098.5
0.37 | 122.5 | 1008 | 1082.5
0.38 | 117.5 | 988 | 1067.5
0.39 | 124.5 | 978 | 1047.5
0.4 | 118 | 959.5 | 1031.5
0.41 | 104.5 | 945.5 | 1037.5
0.42 | 80 | 930 | 1019.5
0.43 | 95.5 | 914.5 | 996
0.44 | 106.5 | 891.5 | 978.5
0.45 | 78 | 869.5 | 967
0.46 | 69 | 846 | 957
0.47 | 70 | 822 | 935
0.48 | 83.5 | 806.5 | 894
0.49 | 72.5 | 777 | 878.5
0.5 | 50 | 757 | 890