## IDS-VDS Characteristic (mA-mm)
VGS (V) | VDS = 0.100 V | VDS = 0.500 V | VDS = 0.900 V
-0.75 | 0.0007946 | 0.0036163 | 0.012589
-0.74 | 0.0007676 | 0.0034965 | 0.012164
-0.73 | 0.0007195 | 0.0033633 | 0.011836
-0.72 | 0.0006896 | 0.0032383 | 0.011478
-0.71 | 0.0006504 | 0.0030753 | 0.011083
-0.7 | 0.0006293 | 0.002984 | 0.010806
-0.69 | 0.0006012 | 0.0028694 | 0.010438
-0.68 | 0.0005684 | 0.002766 | 0.010154
-0.67 | 0.0005414 | 0.0026419 | 0.009814
-0.66 | 0.0005182 | 0.0025432 | 0.009521
-0.65 | 0.00049656 | 0.0024585 | 0.009215
-0.64 | 0.00047259 | 0.0023603 | 0.008892
-0.63 | 0.00044645 | 0.002273 | 0.008621
-0.62 | 0.00042615 | 0.0021826 | 0.008314
-0.61 | 0.00040669 | 0.002112 | 0.008106
-0.6 | 0.00038554 | 0.0020257 | 0.007857
-0.59 | 0.00036629 | 0.0019473 | 0.007547
-0.58 | 0.00035012 | 0.0018716 | 0.007295
-0.57 | 0.00033298 | 0.0017937 | 0.007098
-0.56 | 0.00031668 | 0.0017287 | 0.006845
-0.55 | 0.0003015 | 0.0016595 | 0.006586
-0.54 | 0.00028596 | 0.0016034 | 0.006375
-0.53 | 0.00027119 | 0.0015388 | 0.006173
-0.52 | 0.00025808 | 0.001479 | 0.005982
-0.51 | 0.00024474 | 0.0014286 | 0.005793
-0.5 | 0.00023512 | 0.001375 | 0.005597
-0.49 | 0.00022694 | 0.0013271 | 0.005442
-0.48 | 0.00021789 | 0.0012824 | 0.005317
-0.47 | 0.00021115 | 0.0012436 | 0.005143
-0.46 | 0.00020323 | 0.0012103 | 0.005059
-0.45 | 0.00019998 | 0.0011859 | 0.0049648
-0.44 | 0.00019859 | 0.0011759 | 0.0049119
-0.43 | 0.00020243 | 0.0011736 | 0.0048719
-0.42 | 0.00020966 | 0.0011934 | 0.0049075
-0.41 | 0.00022304 | 0.0012335 | 0.005079
-0.4 | 0.00024871 | 0.0013079 | 0.0053101
-0.39 | 0.00028473 | 0.0014169 | 0.005775
-0.38 | 0.00033819 | 0.0015958 | 0.006392
-0.37 | 0.00041514 | 0.0018481 | 0.00729
-0.36 | 0.00052198 | 0.0022053 | 0.008639
-0.35 | 0.0007121 | 0.0027259 | 0.010591
-0.34 | 0.0009368 | 0.003455 | 0.0134
-0.33 | 0.001242 | 0.0044749 | 0.017271
-0.32 | 0.0016764 | 0.006019 | 0.022635
-0.31 | 0.0022623 | 0.007991 | 0.030266
-0.3 | 0.0030796 | 0.010783 | 0.040868
-0.29 | 0.0042047 | 0.014559 | 0.055717
-0.28 | 0.005815 | 0.01977 | 0.07608
-0.27 | 0.007959 | 0.027053 | 0.10388
-0.26 | 0.010902 | 0.036979 | 0.14255
-0.25 | 0.014911 | 0.050446 | 0.19304
-0.24 | 0.020391 | 0.06971 | 0.26501
-0.23 | 0.027828 | 0.09476 | 0.36109
-0.22 | 0.038146 | 0.12874 | 0.48879
-0.21 | 0.051902 | 0.17475 | 0.661
-0.2 | 0.07303 | 0.23538 | 0.891
-0.19 | 0.09887 | 0.3195 | 1.1966
-0.18 | 0.13426 | 0.43221 | 1.6071
-0.17 | 0.18129 | 0.578 | 2.1305
-0.16 | 0.24426 | 0.773 | 2.8144
-0.15 | 0.32719 | 1.0334 | 3.6821
-0.14 | 0.44063 | 1.3646 | 4.7891
-0.13 | 0.5885 | 1.8092 | 6.187
-0.12 | 0.7858 | 2.37 | 7.872
-0.11 | 1.0426 | 3.0972 | 9.926
-0.1 | 1.3767 | 4.0202 | 12.346
-0.09 | 1.8166 | 5.1832 | 15.277
-0.08 | 2.3564 | 6.615 | 18.595
-0.07 | 3.0632 | 8.373 | 22.379
-0.06 | 3.9338 | 10.454 | 26.669
-0.05 | 5.0236 | 12.96 | 31.378
-0.04 | 6.307 | 15.915 | 36.633
-0.03 | 7.902 | 19.308 | 42.406
-0.02 | 9.775 | 23.217 | 48.612
-0.01 | 11.961 | 27.603 | 55.285
0 | 14.51 | 32.524 | 62.47
0.01 | 17.345 | 37.885 | 69.81
0.02 | 20.53 | 43.672 | 77.68
0.03 | 24.063 | 50.037 | 86.01
0.04 | 27.825 | 56.695 | 94.57
0.05 | 31.913 | 63.87 | 103.59
0.06 | 36.193 | 71.27 | 112.58
0.07 | 40.721 | 79.22 | 122.18
0.08 | 45.328 | 87.47 | 131.9
0.09 | 50.113 | 95.99 | 141.78
0.1 | 54.954 | 104.78 | 151.84
0.11 | 59.64 | 113.71 | 162.23
0.12 | 64.59 | 123.17 | 172.74
0.13 | 69.38 | 132.64 | 183.35
0.14 | 74.11 | 142.4 | 194.13
0.15 | 78.61 | 152.32 | 204.84
0.16 | 83.14 | 162.23 | 216.02
0.17 | 87.45 | 172.43 | 227.13
0.18 | 91.72 | 182.67 | 238.23
0.19 | 95.69 | 193.08 | 249.56
0.2 | 99.45 | 203.48 | 260.71
0.21 | 102.98 | 214.18 | 272.23
0.22 | 106.51 | 224.79 | 283.54
0.23 | 109.74 | 235.4 | 294.99
0.24 | 112.83 | 246.12 | 306.32
0.25 | 115.79 | 256.8 | 317.8
0.26 | 118.41 | 267.58 | 329.22
0.27 | 120.91 | 278.32 | 340.65
0.28 | 123.22 | 289 | 351.98
0.29 | 125.49 | 299.66 | 363.2
0.3 | 127.81 | 310.2 | 374.69
0.31 | 129.84 | 320.9 | 385.95
0.32 | 131.69 | 331.37 | 397.04
0.33 | 133.21 | 341.88 | 408.34
0.34 | 134.82 | 352.24 | 419.2
0.35 | 136.55 | 362.49 | 430.25
0.36 | 138.19 | 372.72 | 441.11
0.37 | 139.26 | 382.88 | 451.91
0.38 | 140.47 | 392.85 | 462.7
0.39 | 141.7 | 402.55 | 473.19
0.4 | 142.86 | 412.22 | 483.63
0.41 | 144.09 | 421.76 | 493.93
0.42 | 144.79 | 431.14 | 504.14
0.43 | 145.74 | 440.34 | 514.18
0.44 | 146.88 | 449.22 | 524.05
0.45 | 147.73 | 458 | 533.81
0.46 | 148.31 | 466.64 | 543.46
0.47 | 149.06 | 474.93 | 552.89
0.48 | 149.89 | 483.1 | 561.99
0.49 | 150.66 | 490.92 | 570.9
0.5 | 151.26 | 498.51 | 579.8

## Tranconductance (mS-mm)
VGS (V) | VDS = 0.100 V | VDS = 0.500 V | VDS = 0.900 V
-0.75 | -0.0027 | -0.01198 | -0.0425
-0.74 | -0.003755 | -0.01265 | -0.03765
-0.73 | -0.0039 | -0.01291 | -0.0343
-0.72 | -0.003455 | -0.0144 | -0.03765
-0.71 | -0.003015 | -0.012715 | -0.0336
-0.7 | -0.00246 | -0.010295 | -0.03225
-0.69 | -0.003045 | -0.0109 | -0.0326
-0.68 | -0.00299 | -0.011375 | -0.0312
-0.67 | -0.00251 | -0.01114 | -0.03165
-0.66 | -0.002242 | -0.00917 | -0.02995
-0.65 | -0.0022805 | -0.009145 | -0.03145
-0.64 | -0.0025055 | -0.009275 | -0.0297
-0.63 | -0.002322 | -0.008885 | -0.0289
-0.62 | -0.001988 | -0.00805 | -0.02575
-0.61 | -0.0020305 | -0.007845 | -0.02285
-0.6 | -0.00202 | -0.008235 | -0.02795
-0.59 | -0.001771 | -0.007705 | -0.0281
-0.58 | -0.0016655 | -0.00768 | -0.02245
-0.57 | -0.001672 | -0.007145 | -0.0225
-0.56 | -0.001574 | -0.00671 | -0.0256
-0.55 | -0.001536 | -0.006265 | -0.0235
-0.54 | -0.0015155 | -0.006035 | -0.02065
-0.53 | -0.001394 | -0.00622 | -0.01965
-0.52 | -0.0013225 | -0.00551 | -0.019
-0.51 | -0.001148 | -0.0052 | -0.01925
-0.5 | -0.00089 | -0.005075 | -0.01755
-0.49 | -0.0008615 | -0.00463 | -0.014
-0.48 | -0.0007895 | -0.004175 | -0.01495
-0.47 | -0.000733 | -0.003605 | -0.0129
-0.46 | -0.0005585 | -0.002885 | -0.00891
-0.45 | -0.000232 | -0.00172 | -0.007355
-0.44 | 0.0001225 | -0.000615 | -0.004645
-0.43 | 0.0005535 | 0.000875 | -0.00022
-0.42 | 0.0010305 | 0.002995 | 0.010355
-0.41 | 0.0019525 | 0.005725 | 0.02013
-0.4 | 0.0030845 | 0.00917 | 0.0348
-0.39 | 0.004474 | 0.014395 | 0.054095
-0.38 | 0.0065205 | 0.02156 | 0.07575
-0.37 | 0.0091895 | 0.030475 | 0.11235
-0.36 | 0.014848 | 0.04389 | 0.16505
-0.35 | 0.020741 | 0.062485 | 0.23805
-0.34 | 0.026495 | 0.08745 | 0.334
-0.33 | 0.03698 | 0.1282 | 0.46175
-0.32 | 0.051015 | 0.175805 | 0.64975
-0.31 | 0.07016 | 0.2382 | 0.91165
-0.3 | 0.09712 | 0.3284 | 1.27255
-0.29 | 0.13677 | 0.44935 | 1.7606
-0.28 | 0.187715 | 0.6247 | 2.40815
-0.27 | 0.25435 | 0.86045 | 3.3235
-0.26 | 0.3476 | 1.16965 | 4.458
-0.25 | 0.47445 | 1.63655 | 6.123
-0.24 | 0.64585 | 2.2157 | 8.4025
-0.23 | 0.88775 | 2.9515 | 11.189
-0.22 | 1.2037 | 3.9995 | 14.9955
-0.21 | 1.7442 | 5.332 | 20.1105
-0.2 | 2.3484 | 7.2375 | 26.78
-0.19 | 3.0615 | 9.8415 | 35.805
-0.18 | 4.121 | 12.925 | 46.695
-0.17 | 5.5 | 17.0395 | 60.365
-0.16 | 7.295 | 22.77 | 77.58
-0.15 | 9.8185 | 29.58 | 98.735
-0.14 | 13.0655 | 38.79 | 125.245
-0.13 | 17.2585 | 50.27 | 154.145
-0.12 | 22.705 | 64.4 | 186.95
-0.11 | 29.545 | 82.51 | 223.7
-0.1 | 38.7 | 104.3 | 267.55
-0.09 | 48.985 | 129.74 | 312.45
-0.08 | 62.33 | 159.49 | 355.1
-0.07 | 78.87 | 191.95 | 403.7
-0.06 | 98.02 | 229.35 | 449.95
-0.05 | 118.66 | 273.05 | 498.2
-0.04 | 143.92 | 317.4 | 551.4
-0.03 | 173.4 | 365.1 | 598.95
-0.02 | 202.95 | 414.75 | 643.95
-0.01 | 236.75 | 465.35 | 692.9
0 | 269.2 | 514.1 | 726.25
0.01 | 301 | 557.4 | 760.5
0.02 | 335.9 | 607.6 | 810
0.03 | 364.75 | 651.15 | 844.5
0.04 | 392.5 | 691.65 | 879
0.05 | 418.4 | 728.75 | 900.5
0.06 | 440.4 | 767.5 | 929.5
0.07 | 456.75 | 810 | 966
0.08 | 469.6 | 838.5 | 980
0.09 | 481.3 | 865.5 | 997
0.1 | 476.35 | 886 | 1022.5
0.11 | 481.8 | 919.5 | 1045
0.12 | 487 | 946.5 | 1056
0.13 | 476 | 961.5 | 1069.5
0.14 | 461.5 | 984 | 1074.5
0.15 | 451.5 | 991.5 | 1094.5
0.16 | 442 | 1005.5 | 1114.5
0.17 | 429 | 1022 | 1110.5
0.18 | 412 | 1032.5 | 1121.5
0.19 | 386.5 | 1040.5 | 1124
0.2 | 364.5 | 1055 | 1133.5
0.21 | 353 | 1065.5 | 1141.5
0.22 | 338 | 1061 | 1138
0.23 | 316 | 1066.5 | 1139
0.24 | 302.5 | 1070 | 1140.5
0.25 | 279 | 1073 | 1145
0.26 | 256 | 1076 | 1142.5
0.27 | 240.5 | 1071 | 1138
0.28 | 229 | 1067 | 1127.5
0.29 | 229.5 | 1060 | 1135.5
0.3 | 217.5 | 1062 | 1137.5
0.31 | 194 | 1058.5 | 1117.5
0.32 | 168.5 | 1049 | 1119.5
0.33 | 156.5 | 1043.5 | 1108
0.34 | 167 | 1030.5 | 1095.5
0.35 | 168.5 | 1024 | 1095.5
0.36 | 135.5 | 1019.5 | 1083
0.37 | 114 | 1006.5 | 1079.5
0.38 | 122 | 983.5 | 1064
0.39 | 119.5 | 968.5 | 1046.5
0.4 | 119.5 | 960.5 | 1037
0.41 | 96.5 | 946 | 1025.5
0.42 | 82.5 | 929 | 1012.5
0.43 | 104.5 | 904 | 995.5
0.44 | 99.5 | 883 | 981.5
0.45 | 71.5 | 871 | 970.5
0.46 | 66.5 | 846.5 | 954
0.47 | 79 | 823 | 926.5
0.48 | 80 | 799.5 | 900.5
0.49 | 68.5 | 770.5 | 890.5
0.5 | 60 | 759 | 890