## IDS-VDS Characteristic (mA-mm)
VGS (V) | VDS = 0.100 V | VDS = 0.500 V | VDS = 0.900 V
-0.75 | 0.0007344 | 0.0033635 | 0.011803
-0.74 | 0.000701 | 0.0032413 | 0.011457
-0.73 | 0.0006677 | 0.0031137 | 0.011104
-0.72 | 0.0006403 | 0.0029808 | 0.010769
-0.71 | 0.0006106 | 0.0028861 | 0.010431
-0.7 | 0.0005846 | 0.0027737 | 0.010122
-0.69 | 0.0005513 | 0.002671 | 0.009771
-0.68 | 0.0005242 | 0.0025745 | 0.009502
-0.67 | 0.0005036 | 0.0024672 | 0.009115
-0.66 | 0.00047734 | 0.0023617 | 0.008891
-0.65 | 0.00045562 | 0.0022806 | 0.008609
-0.64 | 0.00043461 | 0.0021784 | 0.00831
-0.63 | 0.00041291 | 0.0021167 | 0.008068
-0.62 | 0.00039448 | 0.0020309 | 0.007781
-0.61 | 0.00037618 | 0.0019527 | 0.007533
-0.6 | 0.00036023 | 0.0018815 | 0.007313
-0.59 | 0.00034335 | 0.0018013 | 0.007066
-0.58 | 0.00032787 | 0.0017455 | 0.006863
-0.57 | 0.00030868 | 0.0016613 | 0.006648
-0.56 | 0.00029495 | 0.0015991 | 0.006426
-0.55 | 0.00027962 | 0.0015436 | 0.006206
-0.54 | 0.0002669 | 0.0014866 | 0.006006
-0.53 | 0.00025579 | 0.001429 | 0.005775
-0.52 | 0.0002433 | 0.001371 | 0.005587
-0.51 | 0.00023241 | 0.001319 | 0.005392
-0.5 | 0.00022251 | 0.0012694 | 0.005284
-0.49 | 0.00021186 | 0.0012301 | 0.005129
-0.48 | 0.00020483 | 0.0011872 | 0.0050085
-0.47 | 0.00019705 | 0.0011635 | 0.0048646
-0.46 | 0.00019209 | 0.0011313 | 0.0047737
-0.45 | 0.00018902 | 0.0011146 | 0.0046867
-0.44 | 0.00018972 | 0.0011001 | 0.0046705
-0.43 | 0.00019285 | 0.0011053 | 0.0046577
-0.42 | 0.0002029 | 0.0011224 | 0.0047504
-0.41 | 0.00021908 | 0.0011767 | 0.0049039
-0.4 | 0.00024479 | 0.0012531 | 0.0051801
-0.39 | 0.00028404 | 0.0013794 | 0.0056311
-0.38 | 0.00033917 | 0.001563 | 0.006328
-0.37 | 0.00041945 | 0.0018363 | 0.007301
-0.36 | 0.00053263 | 0.0022134 | 0.008791
-0.35 | 0.0007267 | 0.0027502 | 0.010814
-0.34 | 0.0009591 | 0.0035075 | 0.013721
-0.33 | 0.0012746 | 0.0045715 | 0.017761
-0.32 | 0.0017152 | 0.006177 | 0.023486
-0.31 | 0.0023181 | 0.008206 | 0.031412
-0.3 | 0.0031601 | 0.011055 | 0.042609
-0.29 | 0.0043154 | 0.014901 | 0.05786
-0.28 | 0.006127 | 0.020332 | 0.07894
-0.27 | 0.008321 | 0.027857 | 0.10817
-0.26 | 0.011379 | 0.037985 | 0.14725
-0.25 | 0.015519 | 0.051757 | 0.2006
-0.24 | 0.021233 | 0.07158 | 0.27428
-0.23 | 0.028875 | 0.09735 | 0.37352
-0.22 | 0.039373 | 0.13181 | 0.50606
-0.21 | 0.053561 | 0.17818 | 0.682
-0.2 | 0.07451 | 0.24147 | 0.9196
-0.19 | 0.10094 | 0.32613 | 1.2381
-0.18 | 0.13675 | 0.44012 | 1.6541
-0.17 | 0.18442 | 0.5942 | 2.1915
-0.16 | 0.24844 | 0.7932 | 2.892
-0.15 | 0.33277 | 1.0506 | 3.7848
-0.14 | 0.4479 | 1.4017 | 4.9222
-0.13 | 0.5981 | 1.8461 | 6.361
-0.12 | 0.7983 | 2.4249 | 8.065
-0.11 | 1.0599 | 3.165 | 10.163
-0.1 | 1.4013 | 4.0879 | 12.618
-0.09 | 1.8457 | 5.2826 | 15.601
-0.08 | 2.4007 | 6.742 | 18.981
-0.07 | 3.1128 | 8.53 | 22.824
-0.06 | 3.9929 | 10.662 | 27.156
-0.05 | 5.0938 | 13.194 | 31.931
-0.04 | 6.391 | 16.207 | 37.324
-0.03 | 8 | 19.632 | 43.129
-0.02 | 9.891 | 23.572 | 49.407
-0.01 | 12.099 | 28.038 | 56.128
0 | 14.676 | 32.988 | 63.44
0.01 | 17.527 | 38.43 | 70.85
0.02 | 20.695 | 44.26 | 78.87
0.03 | 24.242 | 50.719 | 87.29
0.04 | 28.078 | 57.44 | 96.03
0.05 | 32.149 | 64.64 | 104.94
0.06 | 36.514 | 72.33 | 114.24
0.07 | 41.072 | 80.25 | 123.9
0.08 | 45.745 | 88.57 | 133.68
0.09 | 50.542 | 97.17 | 143.74
0.1 | 55.341 | 106.07 | 153.88
0.11 | 60.17 | 115.08 | 164.38
0.12 | 65.1 | 124.66 | 175.11
0.13 | 69.93 | 134.25 | 185.89
0.14 | 74.66 | 144.03 | 196.87
0.15 | 79.37 | 154.09 | 207.67
0.16 | 84 | 164.11 | 218.97
0.17 | 88.39 | 174.49 | 230.21
0.18 | 92.5 | 184.93 | 241.44
0.19 | 96.45 | 195.39 | 252.86
0.2 | 100.24 | 206.05 | 264.22
0.21 | 104.02 | 216.69 | 275.85
0.22 | 107.63 | 227.49 | 287.31
0.23 | 110.89 | 238.23 | 298.86
0.24 | 113.89 | 249.04 | 310.24
0.25 | 116.77 | 259.91 | 321.97
0.26 | 119.53 | 270.73 | 333.5
0.27 | 122.18 | 281.49 | 344.95
0.28 | 124.72 | 292.32 | 356.47
0.29 | 127.07 | 303.11 | 367.7
0.3 | 129.07 | 313.82 | 379.28
0.31 | 131.16 | 324.55 | 390.57
0.32 | 132.84 | 335.2 | 401.83
0.33 | 134.8 | 345.73 | 413.21
0.34 | 136.62 | 356.32 | 424.15
0.35 | 137.93 | 366.52 | 435.28
0.36 | 139.31 | 376.84 | 446.14
0.37 | 140.7 | 387.12 | 457.13
0.38 | 142.28 | 397.08 | 467.75
0.39 | 143.42 | 406.97 | 478.32
0.4 | 144.46 | 416.59 | 488.84
0.41 | 145.39 | 426.23 | 499.17
0.42 | 146.59 | 435.71 | 509.5
0.43 | 147.66 | 444.91 | 519.4
0.44 | 148.45 | 453.84 | 529.35
0.45 | 149.25 | 462.65 | 539.11
0.46 | 150.05 | 471.32 | 548.78
0.47 | 151.04 | 479.69 | 558.23
0.48 | 151.72 | 487.79 | 567.28
0.49 | 152.1 | 495.6 | 576
0.5 | 153 | 503.24 | 585

## Tranconductance (mS-mm)
VGS (V) | VDS = 0.100 V | VDS = 0.500 V | VDS = 0.900 V
-0.75 | -0.00334 | -0.01222 | -0.0346
-0.74 | -0.003335 | -0.01249 | -0.03495
-0.73 | -0.003035 | -0.013025 | -0.0344
-0.72 | -0.002855 | -0.01138 | -0.03365
-0.71 | -0.002785 | -0.010355 | -0.03235
-0.7 | -0.002965 | -0.010755 | -0.033
-0.69 | -0.00302 | -0.00996 | -0.031
-0.68 | -0.002385 | -0.01019 | -0.0328
-0.67 | -0.002343 | -0.01064 | -0.03055
-0.66 | -0.002399 | -0.00933 | -0.0253
-0.65 | -0.0021365 | -0.009165 | -0.02905
-0.64 | -0.0021355 | -0.008195 | -0.02705
-0.63 | -0.0020065 | -0.007375 | -0.02645
-0.62 | -0.0018365 | -0.0082 | -0.02675
-0.61 | -0.0017125 | -0.00747 | -0.0234
-0.6 | -0.0016415 | -0.00757 | -0.02335
-0.59 | -0.001618 | -0.0068 | -0.0225
-0.58 | -0.0017335 | -0.007 | -0.0209
-0.57 | -0.001646 | -0.00732 | -0.02185
-0.56 | -0.001453 | -0.005885 | -0.0221
-0.55 | -0.0014025 | -0.005625 | -0.021
-0.54 | -0.0011915 | -0.00573 | -0.02155
-0.53 | -0.00118 | -0.00578 | -0.02095
-0.52 | -0.001169 | -0.0055 | -0.01915
-0.51 | -0.0010395 | -0.00508 | -0.01515
-0.5 | -0.0010275 | -0.004445 | -0.01315
-0.49 | -0.000884 | -0.00411 | -0.013775
-0.48 | -0.0007405 | -0.00333 | -0.01322
-0.47 | -0.000637 | -0.002795 | -0.01174
-0.46 | -0.0004015 | -0.002445 | -0.008895
-0.45 | -0.0001185 | -0.00156 | -0.00516
-0.44 | 0.0001915 | -0.000465 | -0.00145
-0.43 | 0.000659 | 0.001115 | 0.003995
-0.42 | 0.0013115 | 0.00357 | 0.01231
-0.41 | 0.0020945 | 0.006535 | 0.021485
-0.4 | 0.003248 | 0.010135 | 0.03636
-0.39 | 0.004719 | 0.015495 | 0.057395
-0.38 | 0.0067705 | 0.022845 | 0.083495
-0.37 | 0.009673 | 0.03252 | 0.12315
-0.36 | 0.0153625 | 0.045695 | 0.17565
-0.35 | 0.0213235 | 0.064705 | 0.2465
-0.34 | 0.027395 | 0.091065 | 0.34735
-0.33 | 0.037805 | 0.133475 | 0.48825
-0.32 | 0.052175 | 0.181725 | 0.68255
-0.31 | 0.072245 | 0.2439 | 0.95615
-0.3 | 0.099865 | 0.33475 | 1.3224
-0.29 | 0.148345 | 0.46385 | 1.81655
-0.28 | 0.20028 | 0.6478 | 2.5155
-0.27 | 0.2626 | 0.88265 | 3.4155
-0.26 | 0.3599 | 1.195 | 4.6215
-0.25 | 0.4927 | 1.67975 | 6.3515
-0.24 | 0.6678 | 2.27965 | 8.646
-0.23 | 0.907 | 3.0115 | 11.589
-0.22 | 1.2343 | 4.0415 | 15.424
-0.21 | 1.75685 | 5.483 | 20.677
-0.2 | 2.36895 | 7.3975 | 27.805
-0.19 | 3.112 | 9.9325 | 36.725
-0.18 | 4.174 | 13.4035 | 47.67
-0.17 | 5.5845 | 17.654 | 61.895
-0.16 | 7.4175 | 22.82 | 79.665
-0.15 | 9.973 | 30.425 | 101.51
-0.14 | 13.2665 | 39.775 | 128.81
-0.13 | 17.52 | 51.16 | 157.14
-0.12 | 23.09 | 65.945 | 190.1
-0.11 | 30.15 | 83.15 | 227.65
-0.1 | 39.29 | 105.88 | 271.9
-0.09 | 49.97 | 132.705 | 318.15
-0.08 | 63.355 | 162.37 | 361.15
-0.07 | 79.61 | 196 | 408.75
-0.06 | 99.05 | 233.2 | 455.35
-0.05 | 119.905 | 277.25 | 508.4
-0.04 | 145.31 | 321.9 | 559.9
-0.03 | 175 | 368.25 | 604.15
-0.02 | 204.95 | 420.3 | 649.95
-0.01 | 239.25 | 470.8 | 701.65
0 | 271.4 | 519.6 | 736.1
0.01 | 300.95 | 563.6 | 771.5
0.02 | 335.75 | 614.45 | 822
0.03 | 369.15 | 659 | 858
0.04 | 395.35 | 696.05 | 882.5
0.05 | 421.8 | 744.5 | 910.5
0.06 | 446.15 | 780.5 | 948
0.07 | 461.55 | 812 | 972
0.08 | 473.5 | 846 | 992
0.09 | 479.8 | 875 | 1010
0.1 | 481.4 | 895.5 | 1032
0.11 | 487.95 | 929.5 | 1061.5
0.12 | 488 | 958.5 | 1075.5
0.13 | 478 | 968.5 | 1088
0.14 | 472 | 992 | 1089
0.15 | 467 | 1004 | 1105
0.16 | 451 | 1020 | 1127
0.17 | 425 | 1041 | 1123.5
0.18 | 403 | 1045 | 1132.5
0.19 | 387 | 1056 | 1139
0.2 | 378.5 | 1065 | 1149.5
0.21 | 369.5 | 1072 | 1154.5
0.22 | 343.5 | 1077 | 1150.5
0.23 | 313 | 1077.5 | 1146.5
0.24 | 294 | 1084 | 1155.5
0.25 | 282 | 1084.5 | 1163
0.26 | 270.5 | 1079 | 1149
0.27 | 259.5 | 1079.5 | 1148.5
0.28 | 244.5 | 1081 | 1137.5
0.29 | 217.5 | 1075 | 1140.5
0.3 | 204.5 | 1072 | 1143.5
0.31 | 188.5 | 1069 | 1127.5
0.32 | 182 | 1059 | 1132
0.33 | 189 | 1056 | 1116
0.34 | 156.5 | 1039.5 | 1103.5
0.35 | 134.5 | 1026 | 1099.5
0.36 | 138.5 | 1030 | 1092.5
0.37 | 148.5 | 1012 | 1080.5
0.38 | 136 | 992.5 | 1059.5
0.39 | 109 | 975.5 | 1054.5
0.4 | 98.5 | 963 | 1042.5
0.41 | 106.5 | 956 | 1033
0.42 | 113.5 | 934 | 1011.5
0.43 | 93 | 906.5 | 992.5
0.44 | 79.5 | 887 | 985.5
0.45 | 80 | 874 | 971.5
0.46 | 89.5 | 852 | 956
0.47 | 83.5 | 823.5 | 925
0.48 | 53 | 795.5 | 888.5
0.49 | 64 | 772.5 | 886
0.5 | 90 | 764 | 900