## IDS-VDS Characteristic (mA-mm)
VGS (V) | VDS = 0.100 V | VDS = 0.500 V | VDS = 0.900 V
-0.75 | 0.0007612 | 0.0036144 | 0.012886
-0.74 | 0.0007255 | 0.0034761 | 0.012421
-0.73 | 0.0006887 | 0.0033446 | 0.012088
-0.72 | 0.0006578 | 0.0032199 | 0.011694
-0.71 | 0.0006265 | 0.0030898 | 0.01129
-0.7 | 0.0005958 | 0.0029728 | 0.011005
-0.69 | 0.0005687 | 0.0028438 | 0.010659
-0.68 | 0.0005426 | 0.0027394 | 0.010293
-0.67 | 0.0005201 | 0.0026493 | 0.009939
-0.66 | 0.00049394 | 0.0025457 | 0.009634
-0.65 | 0.00047237 | 0.0024411 | 0.009337
-0.64 | 0.00044783 | 0.0023553 | 0.009033
-0.63 | 0.00042775 | 0.0022604 | 0.008718
-0.62 | 0.00040822 | 0.0021762 | 0.008422
-0.61 | 0.00038826 | 0.0020805 | 0.008172
-0.6 | 0.0003695 | 0.0020035 | 0.007894
-0.59 | 0.00035065 | 0.0019202 | 0.007685
-0.58 | 0.00033516 | 0.0018472 | 0.007362
-0.57 | 0.00031797 | 0.0017825 | 0.007134
-0.56 | 0.00030486 | 0.0017003 | 0.006862
-0.55 | 0.00029008 | 0.0016327 | 0.006631
-0.54 | 0.00027543 | 0.0015687 | 0.006382
-0.53 | 0.00026386 | 0.0015143 | 0.006203
-0.52 | 0.00025311 | 0.0014467 | 0.005984
-0.51 | 0.00023997 | 0.0014052 | 0.005802
-0.5 | 0.00022965 | 0.0013396 | 0.005604
-0.49 | 0.00022032 | 0.0012969 | 0.005429
-0.48 | 0.00021079 | 0.0012553 | 0.005275
-0.47 | 0.00020351 | 0.0012142 | 0.005134
-0.46 | 0.00019752 | 0.0011793 | 0.005055
-0.45 | 0.00019397 | 0.0011638 | 0.0049714
-0.44 | 0.00019515 | 0.0011512 | 0.0049046
-0.43 | 0.00019801 | 0.001157 | 0.0048979
-0.42 | 0.00020617 | 0.0011721 | 0.0049466
-0.41 | 0.00022041 | 0.0012144 | 0.0050904
-0.4 | 0.00024502 | 0.0012871 | 0.0053531
-0.39 | 0.00028194 | 0.0014138 | 0.005806
-0.38 | 0.00033778 | 0.0015871 | 0.006466
-0.37 | 0.00041436 | 0.0018478 | 0.007376
-0.36 | 0.00052387 | 0.002213 | 0.008799
-0.35 | 0.0007145 | 0.002738 | 0.010771
-0.34 | 0.0009425 | 0.0034874 | 0.013691
-0.33 | 0.0012474 | 0.0045276 | 0.017625
-0.32 | 0.0016804 | 0.006115 | 0.023217
-0.31 | 0.002275 | 0.008099 | 0.031041
-0.3 | 0.0031083 | 0.010927 | 0.042012
-0.29 | 0.0042391 | 0.014799 | 0.056966
-0.28 | 0.005904 | 0.020147 | 0.07798
-0.27 | 0.008085 | 0.027537 | 0.10724
-0.26 | 0.011025 | 0.037593 | 0.14506
-0.25 | 0.01511 | 0.051325 | 0.19939
-0.24 | 0.020621 | 0.07085 | 0.27125
-0.23 | 0.028301 | 0.09657 | 0.37086
-0.22 | 0.038537 | 0.13097 | 0.50048
-0.21 | 0.052476 | 0.17773 | 0.6794
-0.2 | 0.07367 | 0.24103 | 0.9134
-0.19 | 0.09981 | 0.32569 | 1.2255
-0.18 | 0.13548 | 0.44026 | 1.6459
-0.17 | 0.1825 | 0.5905 | 2.1892
-0.16 | 0.2465 | 0.7901 | 2.8936
-0.15 | 0.33061 | 1.0529 | 3.755
-0.14 | 0.44376 | 1.4016 | 4.9055
-0.13 | 0.5958 | 1.8439 | 6.319
-0.12 | 0.7929 | 2.4298 | 8.053
-0.11 | 1.0563 | 3.1675 | 10.129
-0.1 | 1.3929 | 4.1057 | 12.615
-0.09 | 1.8328 | 5.2839 | 15.556
-0.08 | 2.3981 | 6.741 | 18.926
-0.07 | 3.0976 | 8.514 | 22.751
-0.06 | 3.9871 | 10.658 | 27.125
-0.05 | 5.0867 | 13.247 | 32.009
-0.04 | 6.377 | 16.181 | 37.313
-0.03 | 7.972 | 19.675 | 43.199
-0.02 | 9.878 | 23.626 | 49.396
-0.01 | 12.091 | 28.08 | 56.282
0 | 14.654 | 33.094 | 63.55
0.01 | 17.565 | 38.48 | 71.21
0.02 | 20.73 | 44.404 | 79.2
0.03 | 24.335 | 50.895 | 87.66
0.04 | 28.156 | 57.64 | 96.23
0.05 | 32.268 | 64.9 | 105.39
0.06 | 36.592 | 72.58 | 114.74
0.07 | 41.208 | 80.57 | 124.4
0.08 | 45.928 | 88.9 | 134.2
0.09 | 50.738 | 97.59 | 144.34
0.1 | 55.594 | 106.53 | 154.6
0.11 | 60.45 | 115.72 | 165.11
0.12 | 65.4 | 125.21 | 175.91
0.13 | 70.23 | 134.88 | 186.65
0.14 | 74.98 | 144.74 | 197.59
0.15 | 79.61 | 154.77 | 208.67
0.16 | 84.22 | 164.95 | 219.92
0.17 | 88.74 | 175.33 | 231.29
0.18 | 93.04 | 185.73 | 242.44
0.19 | 96.97 | 196.27 | 253.95
0.2 | 100.71 | 207.01 | 265.36
0.21 | 104.34 | 217.67 | 276.98
0.22 | 107.85 | 228.47 | 288.58
0.23 | 111.36 | 239.29 | 300.06
0.24 | 114.52 | 250.08 | 311.68
0.25 | 117.31 | 261.09 | 323.3
0.26 | 119.94 | 271.85 | 334.9
0.27 | 122.58 | 282.77 | 346.21
0.28 | 125.16 | 293.53 | 357.81
0.29 | 127.67 | 304.36 | 369.3
0.3 | 129.79 | 315.15 | 380.84
0.31 | 131.74 | 325.86 | 392.25
0.32 | 133.56 | 336.51 | 403.39
0.33 | 135.32 | 347.19 | 414.69
0.34 | 137.11 | 357.68 | 425.83
0.35 | 138.79 | 367.9 | 436.83
0.36 | 139.87 | 378.23 | 447.87
0.37 | 141.39 | 388.48 | 458.68
0.38 | 142.76 | 398.5 | 469.4
0.39 | 144.16 | 408.41 | 480.04
0.4 | 145.21 | 418.05 | 490.43
0.41 | 146.09 | 427.61 | 500.73
0.42 | 147.19 | 437.1 | 510.97
0.43 | 148.29 | 446.31 | 520.95
0.44 | 149.29 | 455.25 | 530.84
0.45 | 149.91 | 464.04 | 540.53
0.46 | 150.77 | 472.58 | 550.02
0.47 | 151.66 | 480.96 | 559.46
0.48 | 152.56 | 489.06 | 568.55
0.49 | 153.14 | 496.84 | 577.3
0.5 | 153.4 | 504.39 | 586.2

## Tranconductance (mS-mm)
VGS (V) | VDS = 0.100 V | VDS = 0.500 V | VDS = 0.900 V
-0.75 | -0.00357 | -0.01383 | -0.0465
-0.74 | -0.003625 | -0.01349 | -0.0399
-0.73 | -0.003385 | -0.01281 | -0.03635
-0.72 | -0.00311 | -0.01274 | -0.0399
-0.71 | -0.0031 | -0.012355 | -0.03445
-0.7 | -0.00289 | -0.0123 | -0.03155
-0.69 | -0.00266 | -0.01167 | -0.0356
-0.68 | -0.00243 | -0.009725 | -0.036
-0.67 | -0.002433 | -0.009685 | -0.03295
-0.66 | -0.0023865 | -0.01041 | -0.0301
-0.65 | -0.0023055 | -0.00952 | -0.03005
-0.64 | -0.002231 | -0.009035 | -0.03095
-0.63 | -0.0019805 | -0.008955 | -0.03055
-0.62 | -0.0019745 | -0.008995 | -0.0273
-0.61 | -0.001936 | -0.008635 | -0.0264
-0.6 | -0.0018805 | -0.008015 | -0.02435
-0.59 | -0.001717 | -0.007815 | -0.0266
-0.58 | -0.001634 | -0.006885 | -0.02755
-0.57 | -0.001515 | -0.007345 | -0.025
-0.56 | -0.0013945 | -0.00749 | -0.02515
-0.55 | -0.0014715 | -0.00658 | -0.024
-0.54 | -0.001311 | -0.00592 | -0.0214
-0.53 | -0.001116 | -0.0061 | -0.0199
-0.52 | -0.0011945 | -0.005455 | -0.02005
-0.51 | -0.001173 | -0.005355 | -0.019
-0.5 | -0.0009825 | -0.005415 | -0.01865
-0.49 | -0.000943 | -0.004215 | -0.01645
-0.48 | -0.0008405 | -0.004135 | -0.01475
-0.47 | -0.0006635 | -0.0038 | -0.011
-0.46 | -0.000477 | -0.00252 | -0.00813
-0.45 | -0.0001185 | -0.001405 | -0.00752
-0.44 | 0.000202 | -0.00034 | -0.003675
-0.43 | 0.000551 | 0.001045 | 0.0021
-0.42 | 0.00112 | 0.00287 | 0.009625
-0.41 | 0.0019425 | 0.00575 | 0.020325
-0.4 | 0.0030765 | 0.00997 | 0.03578
-0.39 | 0.004638 | 0.015 | 0.055645
-0.38 | 0.006621 | 0.0217 | 0.0785
-0.37 | 0.0093045 | 0.031295 | 0.11665
-0.36 | 0.015007 | 0.04451 | 0.16975
-0.35 | 0.0209315 | 0.06372 | 0.2446
-0.34 | 0.026645 | 0.08948 | 0.3427
-0.33 | 0.036895 | 0.13138 | 0.4763
-0.32 | 0.05138 | 0.17857 | 0.6708
-0.31 | 0.071395 | 0.2406 | 0.93975
-0.3 | 0.098205 | 0.335 | 1.29625
-0.29 | 0.139785 | 0.461 | 1.7984
-0.28 | 0.192295 | 0.6369 | 2.5137
-0.27 | 0.25605 | 0.8723 | 3.354
-0.26 | 0.35125 | 1.1894 | 4.6075
-0.25 | 0.4798 | 1.66285 | 6.3095
-0.24 | 0.65955 | 2.26225 | 8.5735
-0.23 | 0.8958 | 3.006 | 11.4615
-0.22 | 1.20875 | 4.058 | 15.427
-0.21 | 1.75665 | 5.503 | 20.646
-0.2 | 2.3667 | 7.398 | 27.305
-0.19 | 3.0905 | 9.9615 | 36.625
-0.18 | 4.1345 | 13.2405 | 48.185
-0.17 | 5.551 | 17.492 | 62.385
-0.16 | 7.4055 | 23.12 | 78.29
-0.15 | 9.863 | 30.575 | 100.595
-0.14 | 13.2595 | 39.55 | 128.2
-0.13 | 17.457 | 51.41 | 157.375
-0.12 | 23.025 | 66.18 | 190.5
-0.11 | 30 | 83.795 | 228.1
-0.1 | 38.825 | 105.82 | 271.35
-0.09 | 50.26 | 131.765 | 315.55
-0.08 | 63.24 | 161.505 | 359.75
-0.07 | 79.45 | 195.85 | 409.95
-0.06 | 99.455 | 236.65 | 462.9
-0.05 | 119.495 | 276.15 | 509.4
-0.04 | 144.265 | 321.4 | 559.5
-0.03 | 175.05 | 372.25 | 604.15
-0.02 | 205.95 | 420.25 | 654.15
-0.01 | 238.8 | 473.4 | 707.7
0 | 273.7 | 520 | 746.4
0.01 | 303.8 | 565.5 | 782.5
0.02 | 338.5 | 620.75 | 822.5
0.03 | 371.3 | 661.8 | 851.5
0.04 | 396.65 | 700.25 | 886.5
0.05 | 421.8 | 747 | 925.5
0.06 | 447 | 783.5 | 950.5
0.07 | 466.8 | 816 | 973
0.08 | 476.5 | 851 | 997
0.09 | 483.3 | 881.5 | 1020
0.1 | 485.6 | 906.5 | 1038.5
0.11 | 490.3 | 934 | 1065.5
0.12 | 489 | 958 | 1077
0.13 | 479 | 976.5 | 1084
0.14 | 469 | 994.5 | 1101
0.15 | 462 | 1010.5 | 1116.5
0.16 | 456.5 | 1028 | 1131
0.17 | 441 | 1039 | 1126
0.18 | 411.5 | 1047 | 1133
0.19 | 383.5 | 1064 | 1146
0.2 | 368.5 | 1070 | 1151.5
0.21 | 357 | 1073 | 1161
0.22 | 351 | 1081 | 1154
0.23 | 333.5 | 1080.5 | 1155
0.24 | 297.5 | 1090 | 1162
0.25 | 271 | 1088.5 | 1161
0.26 | 263.5 | 1084 | 1145.5
0.27 | 261 | 1084 | 1145.5
0.28 | 254.5 | 1079.5 | 1154.5
0.29 | 231.5 | 1081 | 1151.5
0.3 | 203.5 | 1075 | 1147.5
0.31 | 188.5 | 1068 | 1127.5
0.32 | 179 | 1066.5 | 1122
0.33 | 177.5 | 1058.5 | 1122
0.34 | 173.5 | 1035.5 | 1107
0.35 | 138 | 1027.5 | 1102
0.36 | 130 | 1029 | 1092.5
0.37 | 144.5 | 1013.5 | 1076.5
0.38 | 138.5 | 996.5 | 1068
0.39 | 122.5 | 977.5 | 1051.5
0.4 | 96.5 | 960 | 1034.5
0.41 | 99 | 952.5 | 1027
0.42 | 110 | 935 | 1011
0.43 | 105 | 907.5 | 993.5
0.44 | 81 | 886.5 | 979
0.45 | 74 | 866.5 | 959
0.46 | 87.5 | 846 | 946.5
0.47 | 89.5 | 824 | 926.5
0.48 | 74 | 794 | 892
0.49 | 42 | 766.5 | 882.5
0.5 | 26 | 755 | 890