## IDS-VDS Characteristic (mA-mm)
VGS (V) | VDS = 0.100 V | VDS = 0.500 V | VDS = 0.900 V
-0.75 | 0.0007419 | 0.0034844 | 0.012312
-0.74 | 0.0007054 | 0.0033196 | 0.011984
-0.73 | 0.0006746 | 0.0032004 | 0.011534
-0.72 | 0.0006435 | 0.0030561 | 0.011247
-0.71 | 0.0006084 | 0.002942 | 0.010892
-0.7 | 0.0005836 | 0.0028308 | 0.01051
-0.69 | 0.0005542 | 0.0027387 | 0.010232
-0.68 | 0.000525 | 0.0026299 | 0.00984
-0.67 | 0.000504 | 0.0025349 | 0.009499
-0.66 | 0.00048145 | 0.002427 | 0.009252
-0.65 | 0.00045767 | 0.0023346 | 0.008905
-0.64 | 0.00043426 | 0.0022501 | 0.008666
-0.63 | 0.00041539 | 0.0021669 | 0.00839
-0.62 | 0.00039296 | 0.0020752 | 0.008093
-0.61 | 0.00037454 | 0.00201 | 0.007854
-0.6 | 0.00035609 | 0.0019243 | 0.007588
-0.59 | 0.00034032 | 0.0018542 | 0.007312
-0.58 | 0.00032125 | 0.0017805 | 0.007098
-0.57 | 0.00030517 | 0.001707 | 0.006843
-0.56 | 0.00029304 | 0.001643 | 0.006603
-0.55 | 0.00027785 | 0.0015716 | 0.006353
-0.54 | 0.00026398 | 0.0015095 | 0.006154
-0.53 | 0.00025256 | 0.0014557 | 0.005986
-0.52 | 0.00024184 | 0.0013952 | 0.00581
-0.51 | 0.00023342 | 0.0013472 | 0.005601
-0.5 | 0.00021956 | 0.0013033 | 0.005406
-0.49 | 0.00021314 | 0.0012517 | 0.005254
-0.48 | 0.00020408 | 0.001209 | 0.005095
-0.47 | 0.00019789 | 0.0011689 | 0.0049737
-0.46 | 0.00019177 | 0.0011407 | 0.0048663
-0.45 | 0.00018851 | 0.0011095 | 0.004804
-0.44 | 0.00018986 | 0.0011074 | 0.0047616
-0.43 | 0.00019456 | 0.0011082 | 0.0047815
-0.42 | 0.00020264 | 0.0011268 | 0.0048128
-0.41 | 0.00021772 | 0.0011728 | 0.0049764
-0.4 | 0.0002425 | 0.0012564 | 0.0052059
-0.39 | 0.00028041 | 0.0013748 | 0.0056094
-0.38 | 0.00033663 | 0.0015575 | 0.006357
-0.37 | 0.00041511 | 0.0018209 | 0.007282
-0.36 | 0.00052688 | 0.0022067 | 0.0087
-0.35 | 0.0007198 | 0.0027297 | 0.010728
-0.34 | 0.0009487 | 0.0034849 | 0.013648
-0.33 | 0.001268 | 0.0045332 | 0.017615
-0.32 | 0.0017051 | 0.006136 | 0.023212
-0.31 | 0.0023131 | 0.008143 | 0.031225
-0.3 | 0.0031501 | 0.011001 | 0.042226
-0.29 | 0.0042993 | 0.01493 | 0.05726
-0.28 | 0.006097 | 0.020275 | 0.07836
-0.27 | 0.008362 | 0.027665 | 0.10801
-0.26 | 0.011389 | 0.037871 | 0.14598
-0.25 | 0.015541 | 0.051717 | 0.20024
-0.24 | 0.021191 | 0.07122 | 0.27243
-0.23 | 0.028979 | 0.0972 | 0.37199
-0.22 | 0.039558 | 0.1317 | 0.50518
-0.21 | 0.05388 | 0.1784 | 0.6864
-0.2 | 0.075 | 0.24214 | 0.9216
-0.19 | 0.10108 | 0.32637 | 1.2329
-0.18 | 0.13737 | 0.4402 | 1.6542
-0.17 | 0.18534 | 0.5926 | 2.1964
-0.16 | 0.24914 | 0.796 | 2.8938
-0.15 | 0.33552 | 1.0549 | 3.7952
-0.14 | 0.44869 | 1.4078 | 4.9271
-0.13 | 0.6025 | 1.8493 | 6.371
-0.12 | 0.8002 | 2.4294 | 8.089
-0.11 | 1.0651 | 3.1699 | 10.164
-0.1 | 1.4043 | 4.1122 | 12.702
-0.09 | 1.8493 | 5.3077 | 15.678
-0.08 | 2.4189 | 6.75 | 19.078
-0.07 | 3.1268 | 8.548 | 22.9
-0.06 | 4.027 | 10.692 | 27.338
-0.05 | 5.1315 | 13.286 | 32.219
-0.04 | 6.439 | 16.266 | 37.618
-0.03 | 8.044 | 19.787 | 43.501
-0.02 | 9.981 | 23.724 | 49.757
-0.01 | 12.203 | 28.224 | 56.683
0 | 14.782 | 33.237 | 63.99
0.01 | 17.719 | 38.762 | 71.65
0.02 | 20.897 | 44.659 | 79.65
0.03 | 24.533 | 51.234 | 88.33
0.04 | 28.379 | 58.01 | 96.95
0.05 | 32.524 | 65.38 | 106.19
0.06 | 36.893 | 73.09 | 115.67
0.07 | 41.525 | 81.19 | 125.44
0.08 | 46.258 | 89.64 | 135.38
0.09 | 51.112 | 98.36 | 145.54
0.1 | 56.051 | 107.35 | 155.91
0.11 | 60.85 | 116.67 | 166.57
0.12 | 65.88 | 126.25 | 177.51
0.13 | 70.81 | 136.02 | 188.26
0.14 | 75.62 | 145.99 | 199.45
0.15 | 80.31 | 156.03 | 210.63
0.16 | 84.94 | 166.57 | 221.98
0.17 | 89.41 | 176.83 | 233.42
0.18 | 93.68 | 187.46 | 244.81
0.19 | 97.76 | 198.16 | 256.42
0.2 | 101.65 | 208.9 | 268.02
0.21 | 105.37 | 219.76 | 279.82
0.22 | 108.82 | 230.65 | 291.48
0.23 | 112.36 | 241.6 | 303.11
0.24 | 115.4 | 252.55 | 314.83
0.25 | 118.4 | 263.61 | 326.67
0.26 | 121.14 | 274.49 | 338.31
0.27 | 123.86 | 285.53 | 349.82
0.28 | 126.29 | 296.5 | 361.52
0.29 | 128.73 | 307.42 | 373.17
0.3 | 130.92 | 318.43 | 384.78
0.31 | 132.98 | 329.15 | 396.39
0.32 | 135 | 339.99 | 407.57
0.33 | 136.71 | 350.68 | 419.07
0.34 | 138.51 | 361.25 | 430.29
0.35 | 140.1 | 371.73 | 441.43
0.36 | 141.44 | 382.12 | 452.42
0.37 | 143.05 | 392.47 | 463.44
0.38 | 144.27 | 402.57 | 474.22
0.39 | 145.58 | 412.55 | 484.92
0.4 | 146.73 | 422.24 | 495.42
0.41 | 147.79 | 431.93 | 505.72
0.42 | 148.87 | 441.49 | 516.18
0.43 | 149.94 | 450.78 | 526.22
0.44 | 150.83 | 459.89 | 536.17
0.45 | 151.63 | 468.61 | 545.97
0.46 | 152.62 | 477.37 | 555.46
0.47 | 153.4 | 485.74 | 564.91
0.48 | 154.17 | 493.85 | 573.9
0.49 | 154.85 | 501.73 | 582.8
0.5 | 155.28 | 509.38 | 591.7

## Tranconductance (mS-mm)
VGS (V) | VDS = 0.100 V | VDS = 0.500 V | VDS = 0.900 V
-0.75 | -0.00365 | -0.01648 | -0.0328
-0.74 | -0.003365 | -0.0142 | -0.0389
-0.73 | -0.003095 | -0.013175 | -0.03685
-0.72 | -0.00331 | -0.01292 | -0.0321
-0.71 | -0.002995 | -0.011265 | -0.03685
-0.7 | -0.00271 | -0.010165 | -0.033
-0.69 | -0.00293 | -0.010045 | -0.0335
-0.68 | -0.00251 | -0.01019 | -0.03665
-0.67 | -0.0021775 | -0.010145 | -0.0294
-0.66 | -0.0023165 | -0.010015 | -0.0297
-0.65 | -0.0023595 | -0.008845 | -0.0293
-0.64 | -0.002114 | -0.008385 | -0.02575
-0.63 | -0.002065 | -0.008745 | -0.02865
-0.62 | -0.0020425 | -0.007845 | -0.0268
-0.61 | -0.0018435 | -0.007545 | -0.02525
-0.6 | -0.001711 | -0.00779 | -0.0271
-0.59 | -0.001742 | -0.00719 | -0.0245
-0.58 | -0.0017575 | -0.00736 | -0.02345
-0.57 | -0.0014105 | -0.006875 | -0.02475
-0.56 | -0.001366 | -0.00677 | -0.0245
-0.55 | -0.001453 | -0.006675 | -0.02245
-0.54 | -0.0012645 | -0.005795 | -0.01835
-0.53 | -0.001107 | -0.005715 | -0.0172
-0.52 | -0.000957 | -0.005425 | -0.01925
-0.51 | -0.001114 | -0.004595 | -0.0202
-0.5 | -0.001014 | -0.004775 | -0.01735
-0.49 | -0.000774 | -0.004715 | -0.01555
-0.48 | -0.0007625 | -0.00414 | -0.014015
-0.47 | -0.0006155 | -0.003415 | -0.011435
-0.46 | -0.000469 | -0.00297 | -0.008485
-0.45 | -9.55e-05 | -0.001665 | -0.005235
-0.44 | 0.0003025 | -6.5e-05 | -0.001125
-0.43 | 0.000639 | 0.00097 | 0.00256
-0.42 | 0.001158 | 0.00323 | 0.009745
-0.41 | 0.001993 | 0.00648 | 0.019655
-0.4 | 0.0031345 | 0.0101 | 0.03165
-0.39 | 0.0047065 | 0.015055 | 0.057555
-0.38 | 0.006735 | 0.022305 | 0.08363
-0.37 | 0.0095125 | 0.03246 | 0.11715
-0.36 | 0.0152345 | 0.04544 | 0.1723
-0.35 | 0.021091 | 0.06391 | 0.2474
-0.34 | 0.02741 | 0.090175 | 0.34435
-0.33 | 0.03782 | 0.132555 | 0.4782
-0.32 | 0.052255 | 0.18049 | 0.6805
-0.31 | 0.07225 | 0.24325 | 0.9507
-0.3 | 0.09931 | 0.33935 | 1.30175
-0.29 | 0.147345 | 0.4637 | 1.8067
-0.28 | 0.203135 | 0.63675 | 2.5375
-0.27 | 0.2646 | 0.8798 | 3.381
-0.26 | 0.35895 | 1.2026 | 4.6115
-0.25 | 0.4901 | 1.66745 | 6.3225
-0.24 | 0.6719 | 2.27415 | 8.5875
-0.23 | 0.91835 | 3.024 | 11.6375
-0.22 | 1.24505 | 4.06 | 15.7205
-0.21 | 1.7721 | 5.522 | 20.821
-0.2 | 2.36 | 7.3985 | 27.325
-0.19 | 3.1185 | 9.903 | 36.63
-0.18 | 4.213 | 13.3115 | 48.175
-0.17 | 5.5885 | 17.79 | 61.98
-0.16 | 7.509 | 23.115 | 79.94
-0.15 | 9.9775 | 30.59 | 101.665
-0.14 | 13.349 | 39.72 | 128.79
-0.13 | 17.5755 | 51.08 | 158.095
-0.12 | 23.13 | 66.03 | 189.65
-0.11 | 30.205 | 84.14 | 230.65
-0.1 | 39.21 | 106.89 | 275.7
-0.09 | 50.73 | 131.89 | 318.8
-0.08 | 63.875 | 162.015 | 361.1
-0.07 | 80.405 | 197.1 | 413
-0.06 | 100.235 | 236.9 | 465.95
-0.05 | 120.6 | 278.7 | 514
-0.04 | 145.625 | 325.05 | 564.1
-0.03 | 177.1 | 372.9 | 606.95
-0.02 | 207.95 | 421.85 | 659.1
-0.01 | 240.05 | 475.65 | 711.65
0 | 275.8 | 526.9 | 748.35
0.01 | 305.75 | 571.1 | 783
0.02 | 340.7 | 623.6 | 834
0.03 | 374.1 | 667.55 | 865
0.04 | 399.55 | 707.3 | 893
0.05 | 425.7 | 754 | 936
0.06 | 450.05 | 790.5 | 962.5
0.07 | 468.25 | 827.5 | 985.5
0.08 | 479.35 | 858.5 | 1005
0.09 | 489.65 | 885.5 | 1026.5
0.1 | 486.9 | 915.5 | 1051.5
0.11 | 491.45 | 945 | 1080
0.12 | 498 | 967.5 | 1084.5
0.13 | 487 | 987 | 1097
0.14 | 475 | 1000.5 | 1118.5
0.15 | 466 | 1029 | 1126.5
0.16 | 455 | 1040 | 1139.5
0.17 | 437 | 1044.5 | 1141.5
0.18 | 417.5 | 1066.5 | 1150
0.19 | 398.5 | 1072 | 1160.5
0.2 | 380.5 | 1080 | 1170
0.21 | 358.5 | 1087.5 | 1173
0.22 | 349.5 | 1092 | 1164.5
0.23 | 329 | 1095 | 1167.5
0.24 | 302 | 1100.5 | 1178
0.25 | 287 | 1097 | 1174
0.26 | 273 | 1096 | 1157.5
0.27 | 257.5 | 1100.5 | 1160.5
0.28 | 243.5 | 1094.5 | 1167.5
0.29 | 231.5 | 1096.5 | 1163
0.3 | 212.5 | 1086.5 | 1161
0.31 | 204 | 1078 | 1139.5
0.32 | 186.5 | 1076.5 | 1134
0.33 | 175.5 | 1063 | 1136
0.34 | 169.5 | 1052.5 | 1118
0.35 | 146.5 | 1043.5 | 1106.5
0.36 | 147.5 | 1037 | 1100.5
0.37 | 141.5 | 1022.5 | 1090
0.38 | 126.5 | 1004 | 1074
0.39 | 123 | 983.5 | 1060
0.4 | 110.5 | 969 | 1040
0.41 | 107 | 962.5 | 1038
0.42 | 107.5 | 942.5 | 1025
0.43 | 98 | 920 | 999.5
0.44 | 84.5 | 891.5 | 987.5
0.45 | 89.5 | 874 | 964.5
0.46 | 88.5 | 856.5 | 947
0.47 | 77.5 | 824 | 922
0.48 | 72.5 | 799.5 | 894.5
0.49 | 55.5 | 776.5 | 890
0.5 | 43 | 765 | 890