## IDS-VDS Characteristic (mA-mm)
VGS (V) | VDS = 0.100 V | VDS = 0.500 V | VDS = 0.900 V
-0.75 | 0.0007664 | 0.003664 | 0.013446
-0.74 | 0.0007244 | 0.0035072 | 0.012996
-0.73 | 0.0006878 | 0.003349 | 0.012639
-0.72 | 0.00066 | 0.0032542 | 0.012172
-0.71 | 0.0006275 | 0.003107 | 0.011768
-0.7 | 0.0005929 | 0.0029995 | 0.011441
-0.69 | 0.0005686 | 0.0028788 | 0.011041
-0.68 | 0.0005392 | 0.0027701 | 0.010649
-0.67 | 0.0005117 | 0.0026704 | 0.010302
-0.66 | 0.00048797 | 0.0025482 | 0.010013
-0.65 | 0.00046934 | 0.0024471 | 0.009659
-0.64 | 0.00044132 | 0.0023518 | 0.009286
-0.63 | 0.0004239 | 0.0022611 | 0.00896
-0.62 | 0.00040117 | 0.0021747 | 0.0087
-0.61 | 0.00038202 | 0.0020814 | 0.008434
-0.6 | 0.00036175 | 0.0020078 | 0.008117
-0.59 | 0.00034549 | 0.0019287 | 0.007829
-0.58 | 0.00032522 | 0.0018535 | 0.007611
-0.57 | 0.00030919 | 0.0017634 | 0.007308
-0.56 | 0.00029481 | 0.0016996 | 0.007063
-0.55 | 0.00027986 | 0.0016127 | 0.006833
-0.54 | 0.00026606 | 0.0015583 | 0.006615
-0.53 | 0.00025459 | 0.0014962 | 0.006372
-0.52 | 0.00024151 | 0.0014479 | 0.006197
-0.51 | 0.0002313 | 0.0013776 | 0.005973
-0.5 | 0.00021995 | 0.0013406 | 0.00581
-0.49 | 0.00020986 | 0.0012898 | 0.005645
-0.48 | 0.00020293 | 0.0012514 | 0.005411
-0.47 | 0.00019452 | 0.00121 | 0.005287
-0.46 | 0.00018959 | 0.0011815 | 0.005147
-0.45 | 0.00018696 | 0.0011532 | 0.005049
-0.44 | 0.00018681 | 0.0011235 | 0.0049714
-0.43 | 0.00019059 | 0.0011327 | 0.0049687
-0.42 | 0.00019953 | 0.0011466 | 0.0050207
-0.41 | 0.00021442 | 0.001182 | 0.0051335
-0.4 | 0.00023814 | 0.0012601 | 0.0053462
-0.39 | 0.00027394 | 0.0013757 | 0.005793
-0.38 | 0.00032841 | 0.0015463 | 0.00642
-0.37 | 0.00040562 | 0.0017993 | 0.00729
-0.36 | 0.00051505 | 0.0021694 | 0.008594
-0.35 | 0.0007052 | 0.0026804 | 0.010541
-0.34 | 0.0009285 | 0.0034071 | 0.013279
-0.33 | 0.0012373 | 0.0044189 | 0.017085
-0.32 | 0.0016665 | 0.005896 | 0.022426
-0.31 | 0.0022588 | 0.007849 | 0.03004
-0.3 | 0.0030858 | 0.010597 | 0.04073
-0.29 | 0.0042049 | 0.014374 | 0.055026
-0.28 | 0.00587 | 0.019609 | 0.07577
-0.27 | 0.008048 | 0.026755 | 0.10346
-0.26 | 0.011013 | 0.036697 | 0.14196
-0.25 | 0.015067 | 0.050209 | 0.19276
-0.24 | 0.020612 | 0.0697 | 0.26459
-0.23 | 0.028246 | 0.0946 | 0.36288
-0.22 | 0.038515 | 0.12897 | 0.49303
-0.21 | 0.052655 | 0.17505 | 0.6638
-0.2 | 0.07375 | 0.23758 | 0.9016
-0.19 | 0.09997 | 0.32174 | 1.2138
-0.18 | 0.13564 | 0.43301 | 1.6289
-0.17 | 0.18374 | 0.583 | 2.1628
-0.16 | 0.248 | 0.7804 | 2.8531
-0.15 | 0.33249 | 1.0458 | 3.751
-0.14 | 0.4491 | 1.3912 | 4.8734
-0.13 | 0.5989 | 1.8368 | 6.301
-0.12 | 0.8029 | 2.4064 | 8.053
-0.11 | 1.0597 | 3.1591 | 10.135
-0.1 | 1.4032 | 4.0988 | 12.667
-0.09 | 1.8505 | 5.2982 | 15.593
-0.08 | 2.4139 | 6.748 | 19.049
-0.07 | 3.1355 | 8.515 | 22.957
-0.06 | 4.0308 | 10.69 | 27.293
-0.05 | 5.1477 | 13.309 | 32.297
-0.04 | 6.463 | 16.334 | 37.684
-0.03 | 8.096 | 19.779 | 43.526
-0.02 | 9.991 | 23.813 | 49.996
-0.01 | 12.261 | 28.306 | 56.782
0 | 14.885 | 33.346 | 64.19
0.01 | 17.795 | 38.919 | 71.98
0.02 | 21.037 | 44.843 | 80.03
0.03 | 24.654 | 51.449 | 88.73
0.04 | 28.543 | 58.24 | 97.63
0.05 | 32.706 | 65.58 | 106.69
0.06 | 37.153 | 73.41 | 116.27
0.07 | 41.769 | 81.64 | 126.11
0.08 | 46.575 | 89.99 | 136.11
0.09 | 51.413 | 98.76 | 146.33
0.1 | 56.366 | 107.94 | 156.81
0.11 | 61.19 | 117.27 | 167.46
0.12 | 66.18 | 127.05 | 178.4
0.13 | 71.24 | 136.69 | 189.41
0.14 | 76.16 | 146.75 | 200.48
0.15 | 80.85 | 156.99 | 211.76
0.16 | 85.41 | 167.41 | 223.3
0.17 | 89.78 | 177.91 | 234.67
0.18 | 94.07 | 188.49 | 246.3
0.19 | 98.28 | 199.16 | 257.7
0.2 | 102.24 | 210.01 | 269.45
0.21 | 106.05 | 221.05 | 281.24
0.22 | 109.49 | 231.85 | 292.96
0.23 | 112.68 | 242.89 | 304.74
0.24 | 115.87 | 253.94 | 316.41
0.25 | 118.96 | 265.03 | 328.25
0.26 | 121.91 | 276.13 | 340.04
0.27 | 124.61 | 287.02 | 351.7
0.28 | 127.11 | 298.08 | 363.2
0.29 | 129.23 | 309.04 | 374.93
0.3 | 131.32 | 320.1 | 386.58
0.31 | 133.52 | 330.94 | 398.07
0.32 | 135.57 | 341.64 | 409.62
0.33 | 137.65 | 352.55 | 420.8
0.34 | 138.95 | 363.16 | 432.2
0.35 | 140.43 | 373.7 | 443.31
0.36 | 142.16 | 383.98 | 454.4
0.37 | 143.7 | 394.34 | 465.47
0.38 | 145.03 | 404.54 | 476.21
0.39 | 146.07 | 414.53 | 486.95
0.4 | 147.11 | 424.39 | 497.52
0.41 | 148.54 | 433.93 | 507.83
0.42 | 149.81 | 443.51 | 518.14
0.43 | 150.44 | 452.82 | 528.3
0.44 | 151.24 | 461.89 | 538.18
0.45 | 152.11 | 470.8 | 547.94
0.46 | 153.21 | 479.42 | 557.57
0.47 | 154.15 | 487.73 | 566.78
0.48 | 154.58 | 495.92 | 575.7
0.49 | 155.21 | 503.85 | 584.8
0.5 | 156.39 | 511.38 | 593.6

## Tranconductance (mS-mm)
VGS (V) | VDS = 0.100 V | VDS = 0.500 V | VDS = 0.900 V
-0.75 | -0.0042 | -0.01568 | -0.045
-0.74 | -0.00393 | -0.01575 | -0.04035
-0.73 | -0.00322 | -0.01265 | -0.0412
-0.72 | -0.003015 | -0.0121 | -0.04355
-0.71 | -0.003355 | -0.012735 | -0.03655
-0.7 | -0.002945 | -0.01141 | -0.03635
-0.69 | -0.002685 | -0.01147 | -0.0396
-0.68 | -0.002845 | -0.01042 | -0.03695
-0.67 | -0.0025615 | -0.011095 | -0.0318
-0.66 | -0.002118 | -0.011165 | -0.03215
-0.65 | -0.0023325 | -0.00982 | -0.03635
-0.64 | -0.002272 | -0.0093 | -0.03495
-0.63 | -0.0020075 | -0.008855 | -0.0293
-0.62 | -0.002094 | -0.008985 | -0.0263
-0.61 | -0.001971 | -0.008345 | -0.02915
-0.6 | -0.0018265 | -0.007635 | -0.03025
-0.59 | -0.0018265 | -0.007715 | -0.0253
-0.58 | -0.001815 | -0.008265 | -0.02605
-0.57 | -0.0015205 | -0.007695 | -0.0274
-0.56 | -0.0014665 | -0.007535 | -0.02375
-0.55 | -0.0014375 | -0.007065 | -0.0224
-0.54 | -0.0012635 | -0.005825 | -0.02305
-0.53 | -0.0012275 | -0.00552 | -0.0209
-0.52 | -0.0011645 | -0.00593 | -0.01995
-0.51 | -0.001078 | -0.005365 | -0.01935
-0.5 | -0.001072 | -0.00439 | -0.0164
-0.49 | -0.000851 | -0.00446 | -0.01995
-0.48 | -0.000767 | -0.00399 | -0.0179
-0.47 | -0.000667 | -0.003495 | -0.0132
-0.46 | -0.000378 | -0.00284 | -0.0119
-0.45 | -0.000139 | -0.0029 | -0.00878
-0.44 | 0.0001815 | -0.001025 | -0.004015
-0.43 | 0.000636 | 0.001155 | 0.002465
-0.42 | 0.0011915 | 0.002465 | 0.00824
-0.41 | 0.0019305 | 0.005675 | 0.016275
-0.4 | 0.002976 | 0.009685 | 0.032975
-0.39 | 0.0045135 | 0.01431 | 0.05369
-0.38 | 0.006584 | 0.02118 | 0.07485
-0.37 | 0.009332 | 0.031155 | 0.1087
-0.36 | 0.014979 | 0.044055 | 0.16255
-0.35 | 0.0206725 | 0.061885 | 0.23425
-0.34 | 0.026605 | 0.086925 | 0.3272
-0.33 | 0.0369 | 0.124445 | 0.45735
-0.32 | 0.051075 | 0.171505 | 0.64775
-0.31 | 0.070965 | 0.23505 | 0.9152
-0.3 | 0.097305 | 0.32625 | 1.2493
-0.29 | 0.13921 | 0.4506 | 1.752
-0.28 | 0.192155 | 0.61905 | 2.4217
-0.27 | 0.25715 | 0.8544 | 3.3095
-0.26 | 0.35095 | 1.1727 | 4.465
-0.25 | 0.47995 | 1.65015 | 6.1315
-0.24 | 0.65895 | 2.21955 | 8.506
-0.23 | 0.89515 | 2.9635 | 11.422
-0.22 | 1.22045 | 4.0225 | 15.046
-0.21 | 1.76175 | 5.4305 | 20.4285
-0.2 | 2.36575 | 7.3345 | 27.5
-0.19 | 3.0945 | 9.7715 | 36.365
-0.18 | 4.1885 | 13.063 | 47.45
-0.17 | 5.618 | 17.3695 | 61.21
-0.16 | 7.4375 | 23.14 | 79.41
-0.15 | 10.055 | 30.54 | 101.015
-0.14 | 13.3205 | 39.55 | 127.5
-0.13 | 17.69 | 50.76 | 158.98
-0.12 | 23.04 | 66.115 | 191.7
-0.11 | 30.015 | 84.62 | 230.7
-0.1 | 39.54 | 106.955 | 272.9
-0.09 | 50.535 | 132.46 | 319.1
-0.08 | 64.25 | 160.84 | 368.2
-0.07 | 80.845 | 197.1 | 412.2
-0.06 | 100.61 | 239.7 | 467
-0.05 | 121.61 | 282.2 | 519.55
-0.04 | 147.415 | 323.5 | 561.45
-0.03 | 176.4 | 373.95 | 615.6
-0.02 | 208.25 | 426.35 | 662.8
-0.01 | 244.7 | 476.65 | 709.7
0 | 276.7 | 530.65 | 759.9
0.01 | 307.6 | 574.85 | 792
0.02 | 342.95 | 626.5 | 837.5
0.03 | 375.3 | 669.85 | 880
0.04 | 402.6 | 706.55 | 898
0.05 | 430.5 | 758.5 | 932
0.06 | 453.15 | 803 | 971
0.07 | 471.1 | 829 | 992
0.08 | 482.2 | 856 | 1011
0.09 | 489.55 | 897.5 | 1035
0.1 | 488.85 | 925.5 | 1056.5
0.11 | 490.7 | 955.5 | 1079.5
0.12 | 502.5 | 971 | 1097.5
0.13 | 499 | 985 | 1104
0.14 | 480.5 | 1015 | 1117.5
0.15 | 462.5 | 1033 | 1141
0.16 | 446.5 | 1046 | 1145.5
0.17 | 433 | 1054 | 1150
0.18 | 425 | 1062.5 | 1151.5
0.19 | 408.5 | 1076 | 1157.5
0.2 | 388.5 | 1094.5 | 1177
0.21 | 362.5 | 1092 | 1175.5
0.22 | 331.5 | 1092 | 1175
0.23 | 319 | 1104.5 | 1172.5
0.24 | 314 | 1107 | 1175.5
0.25 | 302 | 1109.5 | 1181.5
0.26 | 282.5 | 1099.5 | 1172.5
0.27 | 260 | 1097.5 | 1158
0.28 | 231 | 1101 | 1161.5
0.29 | 210.5 | 1101 | 1169
0.3 | 214.5 | 1095 | 1157
0.31 | 212.5 | 1077 | 1152
0.32 | 206.5 | 1080.5 | 1136.5
0.33 | 169 | 1076 | 1129
0.34 | 139 | 1057.5 | 1125.5
0.35 | 160.5 | 1041 | 1110
0.36 | 163.5 | 1032 | 1108
0.37 | 143.5 | 1028 | 1090.5
0.38 | 118.5 | 1009.5 | 1074
0.39 | 104 | 992.5 | 1065.5
0.4 | 123.5 | 970 | 1044
0.41 | 135 | 956 | 1031
0.42 | 95 | 944.5 | 1023.5
0.43 | 71.5 | 919 | 1002
0.44 | 83.5 | 899 | 982
0.45 | 98.5 | 876.5 | 969.5
0.46 | 102 | 846.5 | 942
0.47 | 68.5 | 825 | 906.5
0.48 | 53 | 806 | 901
0.49 | 90.5 | 773 | 895
0.5 | 118 | 753 | 880