## IDS-VDS Characteristic (mA-mm)
VGS (V) | VDS = 0.100 V | VDS = 0.500 V | VDS = 0.900 V
-0.75 | 0.0008019 | 0.0037891 | 0.013861
-0.74 | 0.000761 | 0.0036277 | 0.013432
-0.73 | 0.0007348 | 0.0034972 | 0.012939
-0.72 | 0.0006919 | 0.0033873 | 0.012605
-0.71 | 0.0006575 | 0.0032287 | 0.012111
-0.7 | 0.0006294 | 0.0031292 | 0.011738
-0.69 | 0.0005984 | 0.0029944 | 0.011393
-0.68 | 0.0005678 | 0.0028666 | 0.01099
-0.67 | 0.00054 | 0.0027689 | 0.010634
-0.66 | 0.0005158 | 0.0026415 | 0.010319
-0.65 | 0.00048757 | 0.0025482 | 0.009969
-0.64 | 0.00046835 | 0.0024473 | 0.009642
-0.63 | 0.00044584 | 0.0023528 | 0.009353
-0.62 | 0.00042355 | 0.0022532 | 0.009049
-0.61 | 0.00039919 | 0.0021707 | 0.008711
-0.6 | 0.00037906 | 0.0020883 | 0.008476
-0.59 | 0.00036518 | 0.0019902 | 0.008124
-0.58 | 0.0003457 | 0.0019231 | 0.007877
-0.57 | 0.00032273 | 0.0018536 | 0.007641
-0.56 | 0.0003097 | 0.0017587 | 0.007378
-0.55 | 0.0002958 | 0.0016992 | 0.007085
-0.54 | 0.00027926 | 0.0016244 | 0.006857
-0.53 | 0.00026441 | 0.0015658 | 0.006626
-0.52 | 0.00025262 | 0.0014969 | 0.006386
-0.51 | 0.0002392 | 0.0014353 | 0.006221
-0.5 | 0.00022978 | 0.0013723 | 0.006032
-0.49 | 0.00021824 | 0.0013346 | 0.005793
-0.48 | 0.00021301 | 0.0012825 | 0.005624
-0.47 | 0.00020248 | 0.0012567 | 0.005485
-0.46 | 0.00019938 | 0.0012125 | 0.005351
-0.45 | 0.00019513 | 0.0011857 | 0.005261
-0.44 | 0.00019432 | 0.0011799 | 0.00517
-0.43 | 0.0001971 | 0.0011806 | 0.005139
-0.42 | 0.00020584 | 0.0012027 | 0.005212
-0.41 | 0.00021943 | 0.001241 | 0.005289
-0.4 | 0.00024333 | 0.0013093 | 0.005541
-0.39 | 0.00028143 | 0.0014219 | 0.005935
-0.38 | 0.00033482 | 0.0015933 | 0.006568
-0.37 | 0.00041348 | 0.0018407 | 0.007462
-0.36 | 0.00052334 | 0.0022046 | 0.008821
-0.35 | 0.0007142 | 0.002724 | 0.010733
-0.34 | 0.0009369 | 0.0034659 | 0.013498
-0.33 | 0.0012536 | 0.0044897 | 0.017424
-0.32 | 0.0016829 | 0.006036 | 0.022864
-0.31 | 0.0022822 | 0.008023 | 0.030386
-0.3 | 0.0031113 | 0.010777 | 0.041281
-0.29 | 0.004256 | 0.014596 | 0.056053
-0.28 | 0.005909 | 0.019828 | 0.07606
-0.27 | 0.008108 | 0.027185 | 0.10476
-0.26 | 0.011074 | 0.037114 | 0.1435
-0.25 | 0.015167 | 0.050538 | 0.19548
-0.24 | 0.020769 | 0.0702 | 0.26803
-0.23 | 0.028372 | 0.09583 | 0.36411
-0.22 | 0.038884 | 0.13021 | 0.49653
-0.21 | 0.053012 | 0.17568 | 0.6698
-0.2 | 0.07453 | 0.23864 | 0.9073
-0.19 | 0.10077 | 0.32197 | 1.2166
-0.18 | 0.1371 | 0.43689 | 1.6324
-0.17 | 0.18519 | 0.5896 | 2.1652
-0.16 | 0.25028 | 0.7901 | 2.8655
-0.15 | 0.33645 | 1.0511 | 3.7502
-0.14 | 0.45313 | 1.3948 | 4.8787
-0.13 | 0.6075 | 1.8461 | 6.303
-0.12 | 0.8085 | 2.4296 | 8.028
-0.11 | 1.0747 | 3.17 | 10.085
-0.1 | 1.4189 | 4.1217 | 12.579
-0.09 | 1.8702 | 5.2921 | 15.506
-0.08 | 2.4342 | 6.75 | 18.882
-0.07 | 3.1593 | 8.543 | 22.755
-0.06 | 4.0596 | 10.689 | 27.084
-0.05 | 5.18 | 13.265 | 32.003
-0.04 | 6.511 | 16.248 | 37.294
-0.03 | 8.117 | 19.727 | 43.078
-0.02 | 10.052 | 23.65 | 49.414
-0.01 | 12.292 | 28.204 | 56.116
0 | 14.877 | 33.118 | 63.44
0.01 | 17.771 | 38.588 | 71.11
0.02 | 21.005 | 44.509 | 78.98
0.03 | 24.583 | 50.963 | 87.49
0.04 | 28.414 | 57.76 | 96.15
0.05 | 32.557 | 65.01 | 105.25
0.06 | 36.882 | 72.58 | 114.5
0.07 | 41.499 | 80.73 | 124.14
0.08 | 46.213 | 89.01 | 134.04
0.09 | 51.019 | 97.63 | 144.19
0.1 | 55.916 | 106.63 | 154.56
0.11 | 60.67 | 115.69 | 164.93
0.12 | 65.66 | 125.31 | 175.77
0.13 | 70.53 | 135 | 186.58
0.14 | 75.24 | 144.82 | 197.49
0.15 | 79.91 | 154.92 | 208.61
0.16 | 84.47 | 165.12 | 219.81
0.17 | 88.85 | 175.47 | 231.14
0.18 | 93.12 | 185.86 | 242.53
0.19 | 97.16 | 196.47 | 253.99
0.2 | 100.9 | 207.03 | 265.33
0.21 | 104.61 | 217.87 | 277
0.22 | 108.12 | 228.63 | 288.6
0.23 | 111.4 | 239.49 | 300.18
0.24 | 114.54 | 250.36 | 311.87
0.25 | 117.55 | 261.17 | 323.35
0.26 | 120.15 | 272.15 | 334.96
0.27 | 122.9 | 283 | 346.5
0.28 | 125.23 | 293.8 | 358.11
0.29 | 127.54 | 304.73 | 369.59
0.3 | 129.79 | 315.47 | 381
0.31 | 131.82 | 326.29 | 392.47
0.32 | 133.72 | 336.93 | 403.75
0.33 | 135.39 | 347.59 | 415.09
0.34 | 137.07 | 357.99 | 426.16
0.35 | 138.77 | 368.45 | 437.23
0.36 | 140.32 | 378.73 | 448.26
0.37 | 141.54 | 389.03 | 459.16
0.38 | 142.88 | 399.03 | 469.94
0.39 | 144.14 | 408.85 | 480.37
0.4 | 145.29 | 418.62 | 491.01
0.41 | 146.52 | 428.22 | 501.35
0.42 | 147.33 | 437.74 | 511.65
0.43 | 148.37 | 446.99 | 521.82
0.44 | 149.41 | 455.98 | 531.61
0.45 | 150.06 | 464.78 | 541.37
0.46 | 150.97 | 473.46 | 551.02
0.47 | 151.73 | 481.8 | 560.4
0.48 | 152.44 | 489.89 | 569.58
0.49 | 153.24 | 497.79 | 578.2
0.5 | 153.86 | 505.41 | 587

## Tranconductance (mS-mm)
VGS (V) | VDS = 0.100 V | VDS = 0.500 V | VDS = 0.900 V
-0.75 | -0.00409 | -0.01614 | -0.0429
-0.74 | -0.003355 | -0.014595 | -0.0461
-0.73 | -0.003455 | -0.01202 | -0.04135
-0.72 | -0.003865 | -0.013425 | -0.0414
-0.71 | -0.003125 | -0.012905 | -0.04335
-0.7 | -0.002955 | -0.011715 | -0.0359
-0.69 | -0.00308 | -0.01313 | -0.0374
-0.68 | -0.00292 | -0.011275 | -0.03795
-0.67 | -0.0026 | -0.011255 | -0.03355
-0.66 | -0.0026215 | -0.011035 | -0.03325
-0.65 | -0.0023725 | -0.00971 | -0.03385
-0.64 | -0.0020865 | -0.00977 | -0.0308
-0.63 | -0.00224 | -0.009705 | -0.02965
-0.62 | -0.0023325 | -0.009105 | -0.0321
-0.61 | -0.0022245 | -0.008245 | -0.02865
-0.6 | -0.0017005 | -0.009025 | -0.02935
-0.59 | -0.001668 | -0.00826 | -0.02995
-0.58 | -0.0021225 | -0.00683 | -0.02415
-0.57 | -0.0018 | -0.00822 | -0.02495
-0.56 | -0.0013465 | -0.00772 | -0.0278
-0.55 | -0.001522 | -0.006715 | -0.02605
-0.54 | -0.0015695 | -0.00667 | -0.02295
-0.53 | -0.001332 | -0.006375 | -0.02355
-0.52 | -0.0012605 | -0.006525 | -0.02025
-0.51 | -0.001142 | -0.00623 | -0.0177
-0.5 | -0.001048 | -0.005035 | -0.0214
-0.49 | -0.0008385 | -0.00449 | -0.0204
-0.48 | -0.000788 | -0.003895 | -0.0154
-0.47 | -0.0006815 | -0.0035 | -0.01365
-0.46 | -0.0003675 | -0.00355 | -0.0112
-0.45 | -0.000253 | -0.00163 | -0.00905
-0.44 | 9.85e-05 | -0.000255 | -0.0061
-0.43 | 0.000576 | 0.00114 | 0.0021
-0.42 | 0.0011165 | 0.00302 | 0.0075
-0.41 | 0.0018745 | 0.00533 | 0.01645
-0.4 | 0.0031 | 0.009045 | 0.0323
-0.39 | 0.0045745 | 0.0142 | 0.05135
-0.38 | 0.0066025 | 0.02094 | 0.07635
-0.37 | 0.009426 | 0.030565 | 0.11265
-0.36 | 0.015036 | 0.044165 | 0.16355
-0.35 | 0.020678 | 0.063065 | 0.23385
-0.34 | 0.02697 | 0.088285 | 0.33455
-0.33 | 0.0373 | 0.128505 | 0.4683
-0.32 | 0.05143 | 0.176665 | 0.6481
-0.31 | 0.07142 | 0.23705 | 0.92085
-0.3 | 0.09869 | 0.32865 | 1.28335
-0.29 | 0.139885 | 0.45255 | 1.73895
-0.28 | 0.1926 | 0.62945 | 2.43535
-0.27 | 0.25825 | 0.8643 | 3.372
-0.26 | 0.35295 | 1.16765 | 4.536
-0.25 | 0.48475 | 1.6543 | 6.2265
-0.24 | 0.66025 | 2.2646 | 8.4315
-0.23 | 0.90575 | 3.0005 | 11.425
-0.22 | 1.232 | 3.9925 | 15.2845
-0.21 | 1.7823 | 5.4215 | 20.5385
-0.2 | 2.3879 | 7.3145 | 27.34
-0.19 | 3.1285 | 9.9125 | 36.255
-0.18 | 4.221 | 13.3815 | 47.43
-0.17 | 5.659 | 17.6605 | 61.655
-0.16 | 7.563 | 23.075 | 79.25
-0.15 | 10.1425 | 30.235 | 100.66
-0.14 | 13.5525 | 39.75 | 127.64
-0.13 | 17.7685 | 51.74 | 157.465
-0.12 | 23.36 | 66.195 | 189.1
-0.11 | 30.52 | 84.605 | 227.55
-0.1 | 39.775 | 106.105 | 271.05
-0.09 | 50.765 | 131.415 | 315.15
-0.08 | 64.455 | 162.545 | 362.45
-0.07 | 81.27 | 196.95 | 410.1
-0.06 | 101.035 | 236.1 | 462.4
-0.05 | 122.57 | 277.95 | 510.5
-0.04 | 146.85 | 323.1 | 553.75
-0.03 | 177.05 | 370.1 | 606
-0.02 | 208.75 | 423.85 | 651.9
-0.01 | 241.25 | 473.4 | 701.3
0 | 273.95 | 519.2 | 749.7
0.01 | 306.4 | 569.55 | 777
0.02 | 340.6 | 618.75 | 819
0.03 | 370.45 | 662.55 | 858.5
0.04 | 398.7 | 702.35 | 888
0.05 | 423.4 | 741 | 917.5
0.06 | 447.1 | 786 | 944.5
0.07 | 466.55 | 821.5 | 977
0.08 | 476 | 845 | 1002.5
0.09 | 485.15 | 881 | 1026
0.1 | 482.55 | 903 | 1037
0.11 | 487.2 | 934 | 1060.5
0.12 | 493 | 965.5 | 1082.5
0.13 | 479 | 975.5 | 1086
0.14 | 469 | 996 | 1101.5
0.15 | 461.5 | 1015 | 1116
0.16 | 447 | 1027.5 | 1126.5
0.17 | 432.5 | 1037 | 1136
0.18 | 415.5 | 1050 | 1142.5
0.19 | 389 | 1058.5 | 1140
0.2 | 372.5 | 1070 | 1150.5
0.21 | 361 | 1080 | 1163.5
0.22 | 339.5 | 1081 | 1159
0.23 | 321 | 1086.5 | 1163.5
0.24 | 307.5 | 1084 | 1158.5
0.25 | 280.5 | 1089.5 | 1154.5
0.26 | 267.5 | 1091.5 | 1157.5
0.27 | 254 | 1082.5 | 1157.5
0.28 | 232 | 1086.5 | 1154.5
0.29 | 228 | 1083.5 | 1144.5
0.3 | 214 | 1078 | 1144
0.31 | 196.5 | 1073 | 1137.5
0.32 | 178.5 | 1065 | 1131
0.33 | 167.5 | 1053 | 1120.5
0.34 | 169 | 1043 | 1107
0.35 | 162.5 | 1037 | 1105
0.36 | 138.5 | 1029 | 1096.5
0.37 | 128 | 1015 | 1084
0.38 | 130 | 991 | 1060.5
0.39 | 120.5 | 979.5 | 1053.5
0.4 | 119 | 968.5 | 1049
0.41 | 102 | 956 | 1032
0.42 | 92.5 | 938.5 | 1023.5
0.43 | 104 | 912 | 998
0.44 | 84.5 | 889.5 | 977.5
0.45 | 78 | 874 | 970.5
0.46 | 83.5 | 851 | 951.5
0.47 | 73.5 | 821.5 | 928
0.48 | 75.5 | 799.5 | 890
0.49 | 71 | 776 | 871
0.5 | 62 | 762 | 880