## IDS-VDS Characteristic (mA-mm)
VGS (V) | VDS = 0.100 V | VDS = 0.500 V | VDS = 0.900 V
-0.75 | 0.0007588 | 0.0035121 | 0.012352
-0.74 | 0.0007308 | 0.0033535 | 0.011962
-0.73 | 0.0006943 | 0.0032676 | 0.011608
-0.72 | 0.000657 | 0.00313 | 0.011181
-0.71 | 0.0006235 | 0.0029991 | 0.01088
-0.7 | 0.0005923 | 0.0028922 | 0.010525
-0.69 | 0.0005705 | 0.0027921 | 0.010166
-0.68 | 0.0005467 | 0.0026705 | 0.00988
-0.67 | 0.0005162 | 0.0025768 | 0.009527
-0.66 | 0.00049428 | 0.0024698 | 0.009207
-0.65 | 0.00046811 | 0.002369 | 0.008967
-0.64 | 0.00044765 | 0.0022818 | 0.008619
-0.63 | 0.00042482 | 0.0021859 | 0.008388
-0.62 | 0.00040798 | 0.0021133 | 0.008127
-0.61 | 0.00038843 | 0.0020292 | 0.007823
-0.6 | 0.00036583 | 0.0019465 | 0.007565
-0.59 | 0.00034938 | 0.0018626 | 0.007321
-0.58 | 0.00033495 | 0.0017916 | 0.007081
-0.57 | 0.00031747 | 0.0017184 | 0.006803
-0.56 | 0.0003028 | 0.0016513 | 0.006574
-0.55 | 0.00028502 | 0.0015795 | 0.006365
-0.54 | 0.00027063 | 0.0015166 | 0.006165
-0.53 | 0.00026005 | 0.0014764 | 0.005961
-0.52 | 0.00024685 | 0.0014229 | 0.005768
-0.51 | 0.00023555 | 0.0013754 | 0.005607
-0.5 | 0.00022584 | 0.0013208 | 0.005443
-0.49 | 0.00021565 | 0.0012747 | 0.00527
-0.48 | 0.00020623 | 0.001231 | 0.005109
-0.47 | 0.00020069 | 0.0012018 | 0.0049807
-0.46 | 0.00019611 | 0.0011677 | 0.0048652
-0.45 | 0.00019347 | 0.0011505 | 0.0047794
-0.44 | 0.00019387 | 0.0011503 | 0.0047569
-0.43 | 0.00019878 | 0.0011429 | 0.0047735
-0.42 | 0.00020827 | 0.0011604 | 0.0048491
-0.41 | 0.00022502 | 0.0012178 | 0.0050262
-0.4 | 0.00025193 | 0.0013003 | 0.0053157
-0.39 | 0.00029272 | 0.001426 | 0.005789
-0.38 | 0.0003513 | 0.0016165 | 0.006488
-0.37 | 0.00043321 | 0.0018998 | 0.007513
-0.36 | 0.00055028 | 0.0022973 | 0.009002
-0.35 | 0.0007545 | 0.0028615 | 0.01112
-0.34 | 0.0009957 | 0.0036542 | 0.014163
-0.33 | 0.0013213 | 0.0047598 | 0.018336
-0.32 | 0.0017842 | 0.006424 | 0.024319
-0.31 | 0.0024102 | 0.008545 | 0.032528
-0.3 | 0.0032989 | 0.011564 | 0.044156
-0.29 | 0.0044965 | 0.015629 | 0.06024
-0.28 | 0.006376 | 0.021288 | 0.08199
-0.27 | 0.008704 | 0.028994 | 0.11226
-0.26 | 0.011901 | 0.039691 | 0.1533
-0.25 | 0.016196 | 0.054063 | 0.20917
-0.24 | 0.022101 | 0.07484 | 0.28354
-0.23 | 0.030189 | 0.10132 | 0.38693
-0.22 | 0.041037 | 0.13776 | 0.52643
-0.21 | 0.055952 | 0.18702 | 0.7117
-0.2 | 0.0778 | 0.25425 | 0.9617
-0.19 | 0.10546 | 0.34266 | 1.2871
-0.18 | 0.14267 | 0.46218 | 1.722
-0.17 | 0.19292 | 0.6224 | 2.2853
-0.16 | 0.25908 | 0.8278 | 3.0094
-0.15 | 0.3481 | 1.1005 | 3.932
-0.14 | 0.46913 | 1.4657 | 5.1122
-0.13 | 0.6264 | 1.933 | 6.579
-0.12 | 0.8358 | 2.5253 | 8.364
-0.11 | 1.1054 | 3.2995 | 10.546
-0.1 | 1.4601 | 4.2825 | 13.122
-0.09 | 1.9176 | 5.5112 | 16.142
-0.08 | 2.5028 | 7.011 | 19.629
-0.07 | 3.2331 | 8.831 | 23.604
-0.06 | 4.1466 | 11.05 | 28.042
-0.05 | 5.2938 | 13.672 | 33.075
-0.04 | 6.618 | 16.791 | 38.567
-0.03 | 8.29 | 20.342 | 44.579
-0.02 | 10.208 | 24.355 | 51.058
-0.01 | 12.508 | 28.958 | 58.14
0 | 15.142 | 34.103 | 65.54
0.01 | 18.083 | 39.719 | 73.43
0.02 | 21.339 | 45.672 | 81.53
0.03 | 25.026 | 52.329 | 90.3
0.04 | 28.906 | 59.2 | 99.19
0.05 | 33.091 | 66.7 | 108.49
0.06 | 37.536 | 74.5 | 118.05
0.07 | 42.195 | 82.79 | 127.97
0.08 | 47.054 | 91.32 | 138.15
0.09 | 51.948 | 100.03 | 148.46
0.1 | 56.866 | 109.26 | 159.09
0.11 | 61.76 | 118.75 | 169.7
0.12 | 66.86 | 128.43 | 180.78
0.13 | 71.81 | 138.44 | 192
0.14 | 76.68 | 148.4 | 203.15
0.15 | 81.55 | 158.72 | 214.64
0.16 | 86.27 | 169.2 | 226.02
0.17 | 90.72 | 179.82 | 237.64
0.18 | 94.92 | 190.46 | 249.24
0.19 | 99.06 | 201.19 | 260.98
0.2 | 103 | 212.12 | 272.71
0.21 | 106.91 | 223.27 | 284.57
0.22 | 110.56 | 234.22 | 296.38
0.23 | 113.98 | 245.21 | 308.14
0.24 | 116.95 | 256.35 | 319.99
0.25 | 119.93 | 267.62 | 331.86
0.26 | 122.82 | 278.71 | 343.75
0.27 | 125.59 | 289.93 | 355.41
0.28 | 128.43 | 300.81 | 367.21
0.29 | 130.6 | 311.87 | 379.02
0.3 | 132.68 | 323.05 | 390.53
0.31 | 134.74 | 334.02 | 402.17
0.32 | 136.65 | 344.87 | 413.77
0.33 | 138.88 | 355.69 | 425.12
0.34 | 140.56 | 366.39 | 436.51
0.35 | 141.9 | 376.96 | 447.65
0.36 | 143.4 | 387.51 | 458.78
0.37 | 145.09 | 397.81 | 469.97
0.38 | 146.59 | 408.05 | 480.73
0.39 | 147.77 | 418.1 | 491.32
0.4 | 148.62 | 427.94 | 501.93
0.41 | 149.71 | 437.76 | 512.38
0.42 | 151.36 | 447.21 | 522.76
0.43 | 152.2 | 456.53 | 532.85
0.44 | 152.77 | 465.69 | 542.68
0.45 | 153.72 | 474.57 | 552.46
0.46 | 154.56 | 483.34 | 562.14
0.47 | 155.85 | 491.65 | 571.2
0.48 | 156.43 | 499.79 | 580.5
0.49 | 156.83 | 507.71 | 589.4
0.5 | 157.71 | 515.41 | 598.2

## Tranconductance (mS-mm)
VGS (V) | VDS = 0.100 V | VDS = 0.500 V | VDS = 0.900 V
-0.75 | -0.0028 | -0.01586 | -0.039
-0.74 | -0.003225 | -0.012225 | -0.0372
-0.73 | -0.00369 | -0.011175 | -0.03905
-0.72 | -0.00354 | -0.013425 | -0.0364
-0.71 | -0.003235 | -0.01189 | -0.0328
-0.7 | -0.00265 | -0.01035 | -0.0357
-0.69 | -0.00228 | -0.011085 | -0.03225
-0.68 | -0.002715 | -0.010765 | -0.03195
-0.67 | -0.002621 | -0.010035 | -0.03365
-0.66 | -0.0024045 | -0.01039 | -0.028
-0.65 | -0.0023315 | -0.0094 | -0.0294
-0.64 | -0.0021645 | -0.009155 | -0.02895
-0.63 | -0.0019835 | -0.008425 | -0.0246
-0.62 | -0.0018195 | -0.007835 | -0.02825
-0.61 | -0.0021075 | -0.00834 | -0.0281
-0.6 | -0.0019525 | -0.00833 | -0.0251
-0.59 | -0.001544 | -0.007745 | -0.0242
-0.58 | -0.0015955 | -0.00721 | -0.0259
-0.57 | -0.0016075 | -0.007015 | -0.02535
-0.56 | -0.0016225 | -0.006945 | -0.0219
-0.55 | -0.0016085 | -0.006735 | -0.02045
-0.54 | -0.0012485 | -0.005155 | -0.0202
-0.53 | -0.001189 | -0.004685 | -0.01985
-0.52 | -0.001225 | -0.00505 | -0.0177
-0.51 | -0.0010505 | -0.005105 | -0.01625
-0.5 | -0.000995 | -0.005035 | -0.01685
-0.49 | -0.0009805 | -0.00449 | -0.0167
-0.48 | -0.000748 | -0.003645 | -0.014465
-0.47 | -0.000506 | -0.003165 | -0.01219
-0.46 | -0.000361 | -0.002565 | -0.010065
-0.45 | -0.000112 | -0.00087 | -0.005415
-0.44 | 0.0002655 | -0.00038 | -0.000295
-0.43 | 0.00072 | 0.000505 | 0.00461
-0.42 | 0.001312 | 0.003745 | 0.012635
-0.41 | 0.002183 | 0.006995 | 0.02333
-0.4 | 0.003385 | 0.01041 | 0.03814
-0.39 | 0.0049685 | 0.01581 | 0.058615
-0.38 | 0.0070245 | 0.02369 | 0.0862
-0.37 | 0.009949 | 0.03404 | 0.1257
-0.36 | 0.0160645 | 0.048085 | 0.18035
-0.35 | 0.022271 | 0.067845 | 0.25805
-0.34 | 0.02834 | 0.094915 | 0.3608
-0.33 | 0.039425 | 0.13849 | 0.5078
-0.32 | 0.054445 | 0.18926 | 0.7096
-0.31 | 0.075735 | 0.257 | 0.99185
-0.3 | 0.104315 | 0.3542 | 1.3856
-0.29 | 0.153855 | 0.4862 | 1.8917
-0.28 | 0.210375 | 0.66825 | 2.601
-0.27 | 0.27625 | 0.92015 | 3.5655
-0.26 | 0.3746 | 1.25345 | 4.8455
-0.25 | 0.51 | 1.75745 | 6.512
-0.24 | 0.69965 | 2.36285 | 8.888
-0.23 | 0.9468 | 3.146 | 12.1445
-0.22 | 1.28815 | 4.285 | 16.2385
-0.21 | 1.83815 | 5.8245 | 21.7635
-0.2 | 2.4754 | 7.782 | 28.77
-0.19 | 3.2435 | 10.3965 | 38.015
-0.18 | 4.373 | 13.987 | 49.91
-0.17 | 5.8205 | 18.281 | 64.37
-0.16 | 7.759 | 23.905 | 82.335
-0.15 | 10.5025 | 31.895 | 105.14
-0.14 | 13.915 | 41.625 | 132.35
-0.13 | 18.3335 | 52.98 | 162.59
-0.12 | 23.95 | 68.325 | 198.35
-0.11 | 31.215 | 87.86 | 237.9
-0.1 | 40.61 | 110.585 | 279.8
-0.09 | 52.135 | 136.425 | 325.35
-0.08 | 65.775 | 165.99 | 373.1
-0.07 | 82.19 | 201.95 | 420.65
-0.06 | 103.035 | 242.05 | 473.55
-0.05 | 123.57 | 287.05 | 526.25
-0.04 | 149.81 | 333.5 | 575.2
-0.03 | 179.5 | 378.2 | 624.55
-0.02 | 210.9 | 430.8 | 678.05
-0.01 | 246.7 | 487.4 | 724.1
0 | 278.75 | 538.05 | 764.5
0.01 | 309.85 | 578.45 | 799.5
0.02 | 347.15 | 630.5 | 843.5
0.03 | 378.35 | 676.4 | 883
0.04 | 403.25 | 718.55 | 909.5
0.05 | 431.5 | 765 | 943
0.06 | 455.2 | 804.5 | 974
0.07 | 475.9 | 841 | 1005
0.08 | 487.65 | 862 | 1024.5
0.09 | 490.6 | 897 | 1047
0.1 | 490.6 | 936 | 1062
0.11 | 499.7 | 958.5 | 1084.5
0.12 | 502.5 | 984.5 | 1115
0.13 | 491 | 998.5 | 1118.5
0.14 | 487 | 1014 | 1132
0.15 | 479.5 | 1040 | 1143.5
0.16 | 458.5 | 1055 | 1150
0.17 | 432.5 | 1063 | 1161
0.18 | 417 | 1068.5 | 1167
0.19 | 404 | 1083 | 1173.5
0.2 | 392.5 | 1104 | 1179.5
0.21 | 378 | 1105 | 1183.5
0.22 | 353.5 | 1097 | 1178.5
0.23 | 319.5 | 1106.5 | 1180.5
0.24 | 297.5 | 1120.5 | 1186
0.25 | 293.5 | 1118 | 1188
0.26 | 283 | 1115.5 | 1177.5
0.27 | 280.5 | 1105 | 1173
0.28 | 250.5 | 1097 | 1180.5
0.29 | 212.5 | 1112 | 1166
0.3 | 207 | 1107.5 | 1157.5
0.31 | 198.5 | 1091 | 1162
0.32 | 207 | 1083.5 | 1147.5
0.33 | 195.5 | 1076 | 1137
0.34 | 151 | 1063.5 | 1126.5
0.35 | 142 | 1056 | 1113.5
0.36 | 159.5 | 1042.5 | 1116
0.37 | 159.5 | 1027 | 1097.5
0.38 | 134 | 1014.5 | 1067.5
0.39 | 101.5 | 994.5 | 1060
0.4 | 97 | 983 | 1053
0.41 | 137 | 963.5 | 1041.5
0.42 | 124.5 | 938.5 | 1023.5
0.43 | 70.5 | 924 | 996
0.44 | 76 | 902 | 980.5
0.45 | 89.5 | 882.5 | 973
0.46 | 106.5 | 854 | 937
0.47 | 93.5 | 822.5 | 918
0.48 | 49 | 803 | 910
0.49 | 64 | 781 | 885
0.5 | 88 | 770 | 880