## IDS-VDS Characteristic (mA-mm)
VGS (V) | VDS = 0.100 V | VDS = 0.500 V | VDS = 0.900 V
-0.75 | 0.0007839 | 0.0038912 | 0.014493
-0.74 | 0.0007477 | 0.0037333 | 0.014022
-0.73 | 0.0007106 | 0.0035799 | 0.013519
-0.72 | 0.0006766 | 0.003428 | 0.013108
-0.71 | 0.0006436 | 0.0032901 | 0.012671
-0.7 | 0.0006105 | 0.0031906 | 0.012236
-0.69 | 0.0005801 | 0.0030331 | 0.01188
-0.68 | 0.0005515 | 0.0029191 | 0.011473
-0.67 | 0.0005271 | 0.0028089 | 0.011081
-0.66 | 0.0005007 | 0.0026956 | 0.010745
-0.65 | 0.00047646 | 0.0025988 | 0.010376
-0.64 | 0.00045246 | 0.0025065 | 0.010009
-0.63 | 0.00042738 | 0.0023977 | 0.009674
-0.62 | 0.00040702 | 0.0022979 | 0.009363
-0.61 | 0.00038668 | 0.0022044 | 0.008951
-0.6 | 0.00037084 | 0.0020973 | 0.008683
-0.59 | 0.00035192 | 0.0020226 | 0.008417
-0.58 | 0.00033244 | 0.0019458 | 0.00813
-0.57 | 0.00031385 | 0.0018537 | 0.007836
-0.56 | 0.00029759 | 0.001778 | 0.007546
-0.55 | 0.00028139 | 0.0017115 | 0.0073
-0.54 | 0.00026955 | 0.0016509 | 0.007025
-0.53 | 0.00025449 | 0.0015834 | 0.006821
-0.52 | 0.00024183 | 0.0015134 | 0.006525
-0.51 | 0.00022985 | 0.001457 | 0.006339
-0.5 | 0.00021984 | 0.0014009 | 0.006162
-0.49 | 0.00021038 | 0.0013529 | 0.005965
-0.48 | 0.00020167 | 0.001295 | 0.005782
-0.47 | 0.00019471 | 0.0012577 | 0.00562
-0.46 | 0.00018862 | 0.0012345 | 0.005487
-0.45 | 0.00018448 | 0.0011964 | 0.005371
-0.44 | 0.00018595 | 0.0011928 | 0.005285
-0.43 | 0.00019038 | 0.0011836 | 0.005289
-0.42 | 0.00019825 | 0.0011905 | 0.005313
-0.41 | 0.00021445 | 0.0012309 | 0.005417
-0.4 | 0.00024019 | 0.0013046 | 0.005667
-0.39 | 0.0002781 | 0.0014176 | 0.006073
-0.38 | 0.00033358 | 0.0015988 | 0.006709
-0.37 | 0.00041355 | 0.001858 | 0.007635
-0.36 | 0.00052596 | 0.002235 | 0.009021
-0.35 | 0.0007227 | 0.0027575 | 0.011022
-0.34 | 0.0009507 | 0.0035171 | 0.013811
-0.33 | 0.0012724 | 0.0045568 | 0.017782
-0.32 | 0.0017136 | 0.006162 | 0.023436
-0.31 | 0.0023291 | 0.008179 | 0.031235
-0.3 | 0.0031765 | 0.01102 | 0.042281
-0.29 | 0.0043393 | 0.014938 | 0.05767
-0.28 | 0.006172 | 0.020281 | 0.07828
-0.27 | 0.008461 | 0.027791 | 0.10734
-0.26 | 0.011524 | 0.038001 | 0.14619
-0.25 | 0.015736 | 0.05196 | 0.19953
-0.24 | 0.021439 | 0.07183 | 0.27335
-0.23 | 0.029279 | 0.09784 | 0.37378
-0.22 | 0.040079 | 0.13332 | 0.50683
-0.21 | 0.054559 | 0.1808 | 0.687
-0.2 | 0.07613 | 0.24423 | 0.9309
-0.19 | 0.1027 | 0.33003 | 1.2472
-0.18 | 0.13979 | 0.4465 | 1.6673
-0.17 | 0.18873 | 0.5997 | 2.2119
-0.16 | 0.25435 | 0.8023 | 2.9249
-0.15 | 0.3422 | 1.0685 | 3.8287
-0.14 | 0.45996 | 1.4266 | 4.9888
-0.13 | 0.6176 | 1.8773 | 6.422
-0.12 | 0.8214 | 2.4734 | 8.194
-0.11 | 1.0897 | 3.2164 | 10.29
-0.1 | 1.441 | 4.1791 | 12.833
-0.09 | 1.8962 | 5.3833 | 15.784
-0.08 | 2.469 | 6.857 | 19.244
-0.07 | 3.2024 | 8.678 | 23.123
-0.06 | 4.1059 | 10.847 | 27.549
-0.05 | 5.2339 | 13.461 | 32.525
-0.04 | 6.579 | 16.499 | 37.731
-0.03 | 8.205 | 19.989 | 43.717
-0.02 | 10.165 | 24.029 | 50.054
-0.01 | 12.428 | 28.531 | 56.89
0 | 15.041 | 33.625 | 64.24
0.01 | 17.964 | 39.093 | 71.93
0.02 | 21.209 | 45.037 | 79.75
0.03 | 24.796 | 51.513 | 88.42
0.04 | 28.679 | 58.36 | 97.19
0.05 | 32.835 | 65.62 | 106.19
0.06 | 37.161 | 73.38 | 115.57
0.07 | 41.796 | 81.43 | 125.3
0.08 | 46.5 | 89.81 | 135.2
0.09 | 51.318 | 98.47 | 145.34
0.1 | 56.248 | 107.42 | 155.69
0.11 | 60.99 | 116.61 | 166.06
0.12 | 65.99 | 126.02 | 176.92
0.13 | 70.83 | 135.87 | 187.85
0.14 | 75.52 | 145.67 | 198.67
0.15 | 80.15 | 155.74 | 209.85
0.16 | 84.75 | 166.15 | 221.06
0.17 | 89.13 | 176.26 | 232.38
0.18 | 93.37 | 186.81 | 243.74
0.19 | 97.31 | 197.41 | 255.19
0.2 | 101.07 | 208.03 | 266.5
0.21 | 104.71 | 218.87 | 278.24
0.22 | 108.25 | 229.59 | 289.88
0.23 | 111.56 | 240.42 | 301.45
0.24 | 114.73 | 251.22 | 313.01
0.25 | 117.63 | 262.21 | 324.59
0.26 | 120.24 | 272.97 | 336.29
0.27 | 122.92 | 283.9 | 347.74
0.28 | 125.29 | 294.71 | 359.27
0.29 | 127.61 | 305.53 | 370.78
0.3 | 129.85 | 316.41 | 382.2
0.31 | 131.69 | 327.01 | 393.7
0.32 | 133.67 | 337.69 | 404.93
0.33 | 135.31 | 348.35 | 416.19
0.34 | 137.07 | 358.79 | 427.35
0.35 | 138.76 | 369.22 | 438.32
0.36 | 140.23 | 379.42 | 449.35
0.37 | 141.41 | 389.73 | 460.33
0.38 | 142.84 | 399.79 | 471.04
0.39 | 144.19 | 409.7 | 481.46
0.4 | 145.22 | 419.25 | 492.03
0.41 | 146.37 | 428.93 | 502.39
0.42 | 147.27 | 438.39 | 512.7
0.43 | 148.26 | 447.58 | 522.83
0.44 | 149.34 | 456.65 | 532.59
0.45 | 149.97 | 465.23 | 542.34
0.46 | 150.85 | 474.06 | 552.02
0.47 | 151.6 | 482.35 | 561.33
0.48 | 152.46 | 490.45 | 570.3
0.49 | 153.2 | 498.31 | 579.4
0.5 | 153.78 | 505.92 | 588.2

## Tranconductance (mS-mm)
VGS (V) | VDS = 0.100 V | VDS = 0.500 V | VDS = 0.900 V
-0.75 | -0.00362 | -0.01579 | -0.0471
-0.74 | -0.003665 | -0.015565 | -0.0487
-0.73 | -0.003555 | -0.015265 | -0.0457
-0.72 | -0.00335 | -0.01449 | -0.0424
-0.71 | -0.003305 | -0.01187 | -0.0436
-0.7 | -0.003175 | -0.01285 | -0.03955
-0.69 | -0.00295 | -0.013575 | -0.03815
-0.68 | -0.00265 | -0.01121 | -0.03995
-0.67 | -0.00254 | -0.011175 | -0.0364
-0.66 | -0.002532 | -0.010505 | -0.03525
-0.65 | -0.002412 | -0.009455 | -0.0368
-0.64 | -0.002454 | -0.010055 | -0.0351
-0.63 | -0.002272 | -0.01043 | -0.0323
-0.62 | -0.002035 | -0.009665 | -0.03615
-0.61 | -0.001809 | -0.01003 | -0.034
-0.6 | -0.001738 | -0.00909 | -0.0267
-0.59 | -0.00192 | -0.007575 | -0.02765
-0.58 | -0.0019035 | -0.008445 | -0.02905
-0.57 | -0.0017425 | -0.00839 | -0.0292
-0.56 | -0.001623 | -0.00711 | -0.0268
-0.55 | -0.001402 | -0.006355 | -0.02605
-0.54 | -0.001345 | -0.006405 | -0.02395
-0.53 | -0.001386 | -0.006875 | -0.025
-0.52 | -0.001232 | -0.00632 | -0.0241
-0.51 | -0.0010995 | -0.005625 | -0.01815
-0.5 | -0.0009735 | -0.005205 | -0.0187
-0.49 | -0.0009085 | -0.005295 | -0.019
-0.48 | -0.0007835 | -0.00476 | -0.01725
-0.47 | -0.0006525 | -0.003025 | -0.01475
-0.46 | -0.0005115 | -0.003065 | -0.01245
-0.45 | -0.0001335 | -0.002085 | -0.0101
-0.44 | 0.000295 | -0.00064 | -0.0041
-0.43 | 0.000615 | -0.000115 | 0.0014
-0.42 | 0.0012035 | 0.002365 | 0.0064
-0.41 | 0.002097 | 0.005705 | 0.0177
-0.4 | 0.0031825 | 0.009335 | 0.0328
-0.39 | 0.0046695 | 0.01471 | 0.0521
-0.38 | 0.0067725 | 0.02202 | 0.0781
-0.37 | 0.009619 | 0.03181 | 0.1156
-0.36 | 0.0154575 | 0.044975 | 0.16935
-0.35 | 0.021237 | 0.064105 | 0.2395
-0.34 | 0.027485 | 0.089965 | 0.338
-0.33 | 0.038145 | 0.132245 | 0.48125
-0.32 | 0.052835 | 0.18111 | 0.67265
-0.31 | 0.073145 | 0.2429 | 0.94225
-0.3 | 0.10051 | 0.33795 | 1.32175
-0.29 | 0.149775 | 0.46305 | 1.79995
-0.28 | 0.206085 | 0.64265 | 2.4835
-0.27 | 0.2676 | 0.886 | 3.3955
-0.26 | 0.36375 | 1.20845 | 4.6095
-0.25 | 0.49575 | 1.69145 | 6.358
-0.24 | 0.67715 | 2.294 | 8.7125
-0.23 | 0.932 | 3.0745 | 11.674
-0.22 | 1.264 | 4.148 | 15.661
-0.21 | 1.80255 | 5.5455 | 21.2035
-0.2 | 2.40705 | 7.4615 | 28.01
-0.19 | 3.183 | 10.1135 | 36.82
-0.18 | 4.3015 | 13.4835 | 48.235
-0.17 | 5.728 | 17.79 | 62.88
-0.16 | 7.6735 | 23.44 | 80.84
-0.15 | 10.2805 | 31.215 | 103.195
-0.14 | 13.77 | 40.44 | 129.665
-0.13 | 18.072 | 52.34 | 160.26
-0.12 | 23.605 | 66.955 | 193.4
-0.11 | 30.98 | 85.285 | 231.95
-0.1 | 40.325 | 108.345 | 274.7
-0.09 | 51.4 | 133.895 | 320.55
-0.08 | 65.31 | 164.735 | 366.95
-0.07 | 81.845 | 199.5 | 415.25
-0.06 | 101.575 | 239.15 | 470.1
-0.05 | 123.655 | 282.6 | 509.1
-0.04 | 148.555 | 326.4 | 559.6
-0.03 | 179.3 | 376.5 | 616.15
-0.02 | 211.15 | 427.1 | 658.65
-0.01 | 243.8 | 479.8 | 709.3
0 | 276.8 | 528.1 | 752
0.01 | 308.4 | 570.6 | 775.5
0.02 | 341.6 | 621 | 824.5
0.03 | 373.5 | 666.15 | 872
0.04 | 401.95 | 705.35 | 888.5
0.05 | 424.1 | 751 | 919
0.06 | 448.05 | 790.5 | 955.5
0.07 | 466.95 | 821.5 | 981.5
0.08 | 476.1 | 852 | 1002
0.09 | 487.4 | 880.5 | 1024.5
0.1 | 483.6 | 907 | 1036
0.11 | 487.1 | 930 | 1061.5
0.12 | 492 | 963 | 1089.5
0.13 | 476.5 | 982.5 | 1087.5
0.14 | 466 | 993.5 | 1100
0.15 | 461.5 | 1024 | 1119.5
0.16 | 449 | 1026 | 1126.5
0.17 | 431 | 1033 | 1134
0.18 | 409 | 1057.5 | 1140.5
0.19 | 385 | 1061 | 1138
0.2 | 370 | 1073 | 1152.5
0.21 | 359 | 1078 | 1169
0.22 | 342.5 | 1077.5 | 1160.5
0.23 | 324 | 1081.5 | 1156.5
0.24 | 303.5 | 1089.5 | 1157
0.25 | 275.5 | 1087.5 | 1164
0.26 | 264.5 | 1084.5 | 1157.5
0.27 | 252.5 | 1087 | 1149
0.28 | 234.5 | 1081.5 | 1152
0.29 | 228 | 1085 | 1146.5
0.3 | 204 | 1074 | 1146
0.31 | 191 | 1064 | 1136.5
0.32 | 181 | 1067 | 1124.5
0.33 | 170 | 1055 | 1121
0.34 | 172.5 | 1043.5 | 1106.5
0.35 | 158 | 1031.5 | 1100
0.36 | 132.5 | 1025.5 | 1100.5
0.37 | 130.5 | 1018.5 | 1084.5
0.38 | 139 | 998.5 | 1056.5
0.39 | 119 | 973 | 1049.5
0.4 | 109 | 961.5 | 1046.5
0.41 | 102.5 | 957 | 1033.5
0.42 | 94.5 | 932.5 | 1022
0.43 | 103.5 | 913 | 994.5
0.44 | 85.5 | 882.5 | 975.5
0.45 | 75.5 | 870.5 | 971.5
0.46 | 81.5 | 856 | 949.5
0.47 | 80.5 | 819.5 | 914
0.48 | 80 | 798 | 903.5
0.49 | 66 | 773.5 | 895
0.5 | 58 | 761 | 880