## IDS-VDS Characteristic (mA-mm)
VGS (V) | VDS = 0.100 V | VDS = 0.500 V | VDS = 0.900 V
-0.75 | 0.0008023 | 0.004075 | 0.0152
-0.74 | 0.0007625 | 0.0038897 | 0.014751
-0.73 | 0.0007249 | 0.0037505 | 0.014301
-0.72 | 0.0006879 | 0.0035883 | 0.013798
-0.71 | 0.0006533 | 0.0034566 | 0.013362
-0.7 | 0.0006218 | 0.0033034 | 0.012903
-0.69 | 0.0005929 | 0.0031703 | 0.012476
-0.68 | 0.0005642 | 0.00304 | 0.012102
-0.67 | 0.0005365 | 0.0029216 | 0.011704
-0.66 | 0.0005069 | 0.0028267 | 0.011252
-0.65 | 0.00048549 | 0.0027034 | 0.010897
-0.64 | 0.00045805 | 0.0025817 | 0.010552
-0.63 | 0.00043519 | 0.002486 | 0.010283
-0.62 | 0.00041268 | 0.002381 | 0.009867
-0.61 | 0.00039287 | 0.0022786 | 0.009508
-0.6 | 0.00037146 | 0.0021971 | 0.009148
-0.59 | 0.00035179 | 0.0021041 | 0.008863
-0.58 | 0.00033553 | 0.0020035 | 0.00858
-0.57 | 0.00031578 | 0.0019171 | 0.008279
-0.56 | 0.00030198 | 0.0018477 | 0.007969
-0.55 | 0.00028444 | 0.0017816 | 0.007744
-0.54 | 0.00027345 | 0.0017034 | 0.007436
-0.53 | 0.00025985 | 0.0016344 | 0.007125
-0.52 | 0.00024492 | 0.0015713 | 0.006921
-0.51 | 0.00023135 | 0.001504 | 0.006663
-0.5 | 0.00022093 | 0.0014439 | 0.006499
-0.49 | 0.00021057 | 0.0013915 | 0.006246
-0.48 | 0.00020456 | 0.0013403 | 0.006062
-0.47 | 0.00019695 | 0.0012917 | 0.005923
-0.46 | 0.00019022 | 0.0012583 | 0.005727
-0.45 | 0.00018635 | 0.0012212 | 0.005631
-0.44 | 0.00018648 | 0.0012051 | 0.005529
-0.43 | 0.00018884 | 0.0011976 | 0.005444
-0.42 | 0.00019631 | 0.0012014 | 0.005452
-0.41 | 0.00020925 | 0.001241 | 0.005529
-0.4 | 0.00023258 | 0.0012944 | 0.005747
-0.39 | 0.00026786 | 0.0014003 | 0.006104
-0.38 | 0.00032062 | 0.0015647 | 0.006645
-0.37 | 0.0003937 | 0.0017946 | 0.00749
-0.36 | 0.00049843 | 0.0021347 | 0.008733
-0.35 | 0.0006815 | 0.0026294 | 0.010476
-0.34 | 0.0008984 | 0.0033206 | 0.013084
-0.33 | 0.0011967 | 0.0042861 | 0.016751
-0.32 | 0.0016094 | 0.0056264 | 0.02176
-0.31 | 0.002185 | 0.007669 | 0.028992
-0.3 | 0.0029804 | 0.010286 | 0.038868
-0.29 | 0.0040721 | 0.013952 | 0.052907
-0.28 | 0.005566 | 0.018968 | 0.07225
-0.27 | 0.007958 | 0.025902 | 0.09903
-0.26 | 0.010871 | 0.035178 | 0.13548
-0.25 | 0.014864 | 0.048273 | 0.1842
-0.24 | 0.020229 | 0.06702 | 0.25173
-0.23 | 0.027775 | 0.09141 | 0.34409
-0.22 | 0.037899 | 0.12338 | 0.46864
-0.21 | 0.051805 | 0.16753 | 0.6336
-0.2 | 0.07195 | 0.22692 | 0.8595
-0.19 | 0.09749 | 0.30739 | 1.1533
-0.18 | 0.13217 | 0.41739 | 1.5469
-0.17 | 0.17955 | 0.55867 | 2.0675
-0.16 | 0.24126 | 0.7548 | 2.7305
-0.15 | 0.32492 | 1.0034 | 3.5786
-0.14 | 0.43636 | 1.3365 | 4.6672
-0.13 | 0.5853 | 1.7623 | 6.045
-0.12 | 0.7808 | 2.3275 | 7.722
-0.11 | 1.0366 | 3.0385 | 9.759
-0.1 | 1.3723 | 3.9466 | 12.173
-0.09 | 1.8086 | 5.0957 | 15.065
-0.08 | 2.3599 | 6.515 | 18.383
-0.07 | 3.0613 | 8.252 | 22.177
-0.06 | 3.9415 | 10.332 | 26.425
-0.05 | 5.0207 | 12.864 | 31.266
-0.04 | 6.321 | 15.816 | 36.498
-0.03 | 7.914 | 19.213 | 42.32
-0.02 | 9.809 | 23.179 | 48.56
-0.01 | 12.049 | 27.519 | 55.145
0 | 14.611 | 32.494 | 62.47
0.01 | 17.497 | 37.898 | 70.05
0.02 | 20.674 | 43.725 | 78
0.03 | 24.25 | 50.103 | 86.41
0.04 | 28.06 | 56.894 | 95.23
0.05 | 32.199 | 63.99 | 104.02
0.06 | 36.545 | 71.73 | 113.44
0.07 | 41.115 | 79.77 | 123.15
0.08 | 45.84 | 88.09 | 133.02
0.09 | 50.621 | 96.79 | 143.07
0.1 | 55.526 | 105.53 | 153.36
0.11 | 60.29 | 114.87 | 163.89
0.12 | 65.3 | 124.43 | 174.65
0.13 | 70.21 | 134.04 | 185.53
0.14 | 74.89 | 143.9 | 196.35
0.15 | 79.56 | 153.89 | 207.45
0.16 | 84.14 | 164.13 | 218.77
0.17 | 88.58 | 174.51 | 230.06
0.18 | 92.8 | 184.97 | 241.45
0.19 | 96.87 | 195.41 | 252.72
0.2 | 100.7 | 206.14 | 264.37
0.21 | 104.31 | 216.93 | 275.99
0.22 | 107.8 | 227.7 | 287.56
0.23 | 111.16 | 238.65 | 299.28
0.24 | 114.37 | 249.36 | 310.72
0.25 | 117.49 | 260.43 | 322.42
0.26 | 120.1 | 271.38 | 334.02
0.27 | 122.64 | 282.2 | 345.63
0.28 | 125.03 | 293.07 | 357.07
0.29 | 127.27 | 303.89 | 368.68
0.3 | 129.77 | 314.79 | 380.29
0.31 | 131.76 | 325.52 | 391.66
0.32 | 133.56 | 336.23 | 402.98
0.33 | 135.17 | 346.79 | 414.17
0.34 | 136.99 | 357.39 | 425.46
0.35 | 138.75 | 367.77 | 436.63
0.36 | 140.23 | 378.17 | 447.6
0.37 | 141.38 | 388.54 | 458.68
0.38 | 142.69 | 398.41 | 469.31
0.39 | 144.23 | 408.4 | 480.04
0.4 | 145.35 | 418.17 | 490.5
0.41 | 146.33 | 427.79 | 500.91
0.42 | 147.25 | 437.39 | 511.17
0.43 | 148.05 | 446.55 | 521.31
0.44 | 149.46 | 455.63 | 531.23
0.45 | 150.15 | 464.43 | 541.02
0.46 | 150.94 | 473.2 | 550.68
0.47 | 151.54 | 481.49 | 559.98
0.48 | 152.4 | 489.65 | 569.28
0.49 | 153.34 | 497.57 | 578.2
0.5 | 153.82 | 505.24 | 587.2

## Tranconductance (mS-mm)
VGS (V) | VDS = 0.100 V | VDS = 0.500 V | VDS = 0.900 V
-0.75 | -0.00398 | -0.01853 | -0.0449
-0.74 | -0.00387 | -0.016225 | -0.04495
-0.73 | -0.00373 | -0.01507 | -0.04765
-0.72 | -0.00358 | -0.014695 | -0.04695
-0.71 | -0.003305 | -0.014245 | -0.04475
-0.7 | -0.00302 | -0.014315 | -0.0443
-0.69 | -0.00288 | -0.01317 | -0.04005
-0.68 | -0.00282 | -0.012435 | -0.0386
-0.67 | -0.002865 | -0.010665 | -0.0425
-0.66 | -0.0025505 | -0.01091 | -0.04035
-0.65 | -0.0024425 | -0.01225 | -0.035
-0.64 | -0.002515 | -0.01087 | -0.0307
-0.63 | -0.0022685 | -0.010035 | -0.03425
-0.62 | -0.002116 | -0.01037 | -0.03875
-0.61 | -0.002061 | -0.009195 | -0.03595
-0.6 | -0.002054 | -0.008725 | -0.03225
-0.59 | -0.0017965 | -0.00968 | -0.0284
-0.58 | -0.0018005 | -0.00935 | -0.0292
-0.57 | -0.0016775 | -0.00779 | -0.03055
-0.56 | -0.001567 | -0.006775 | -0.02675
-0.55 | -0.0014265 | -0.007215 | -0.02665
-0.54 | -0.0012295 | -0.00736 | -0.03095
-0.53 | -0.0014265 | -0.006605 | -0.02575
-0.52 | -0.001425 | -0.00652 | -0.0231
-0.51 | -0.0011995 | -0.00637 | -0.0211
-0.5 | -0.001039 | -0.005625 | -0.02085
-0.49 | -0.0008185 | -0.00518 | -0.02185
-0.48 | -0.000681 | -0.00499 | -0.01615
-0.47 | -0.000717 | -0.0041 | -0.01675
-0.46 | -0.00053 | -0.003525 | -0.0146
-0.45 | -0.000187 | -0.00266 | -0.0099
-0.44 | 0.0001245 | -0.00118 | -0.00935
-0.43 | 0.0004915 | -0.000185 | -0.00385
-0.42 | 0.0010205 | 0.00217 | 0.00425
-0.41 | 0.0018135 | 0.00465 | 0.01475
-0.4 | 0.0029305 | 0.007965 | 0.02875
-0.39 | 0.004402 | 0.013515 | 0.0449
-0.38 | 0.006292 | 0.019715 | 0.0693
-0.37 | 0.0088905 | 0.0285 | 0.1044
-0.36 | 0.01439 | 0.04174 | 0.1493
-0.35 | 0.0199985 | 0.059295 | 0.21755
-0.34 | 0.02576 | 0.082835 | 0.31375
-0.33 | 0.03555 | 0.11529 | 0.4338
-0.32 | 0.049415 | 0.169145 | 0.61205
-0.31 | 0.06855 | 0.23298 | 0.8554
-0.3 | 0.094355 | 0.31415 | 1.19575
-0.29 | 0.12928 | 0.4341 | 1.6691
-0.28 | 0.194295 | 0.5975 | 2.30615
-0.27 | 0.26525 | 0.8105 | 3.1615
-0.26 | 0.3453 | 1.11855 | 4.2585
-0.25 | 0.4679 | 1.5921 | 5.8125
-0.24 | 0.64555 | 2.15685 | 7.9945
-0.23 | 0.8835 | 2.818 | 10.8455
-0.22 | 1.2015 | 3.806 | 14.4755
-0.21 | 1.70255 | 5.177 | 19.543
-0.2 | 2.28425 | 6.993 | 25.985
-0.19 | 3.011 | 9.5235 | 34.37
-0.18 | 4.103 | 12.564 | 45.71
-0.17 | 5.4545 | 16.8705 | 59.18
-0.16 | 7.2685 | 22.2365 | 75.555
-0.15 | 9.755 | 29.085 | 96.835
-0.14 | 13.019 | 37.945 | 123.32
-0.13 | 17.222 | 49.55 | 152.74
-0.12 | 22.565 | 63.81 | 185.7
-0.11 | 29.575 | 80.955 | 222.55
-0.1 | 38.6 | 102.86 | 265.3
-0.09 | 49.38 | 128.42 | 310.5
-0.08 | 62.635 | 157.815 | 355.6
-0.07 | 79.08 | 190.85 | 402.1
-0.06 | 97.97 | 230.6 | 454.45
-0.05 | 118.975 | 274.2 | 503.65
-0.04 | 144.665 | 317.45 | 552.7
-0.03 | 174.4 | 368.15 | 603.1
-0.02 | 206.75 | 415.3 | 641.25
-0.01 | 240.1 | 465.75 | 695.5
0 | 272.4 | 518.95 | 745.25
0.01 | 303.15 | 561.55 | 776.5
0.02 | 337.65 | 610.25 | 818
0.03 | 369.3 | 658.45 | 861.5
0.04 | 397.45 | 694.35 | 880.5
0.05 | 424.25 | 741.8 | 910.5
0.06 | 445.8 | 789 | 956.5
0.07 | 464.75 | 818 | 979
0.08 | 475.3 | 851 | 996
0.09 | 484.3 | 872 | 1017
0.1 | 483.45 | 904 | 1041
0.11 | 488.7 | 945 | 1064.5
0.12 | 496 | 958.5 | 1082
0.13 | 479.5 | 973.5 | 1085
0.14 | 467.5 | 992.5 | 1096
0.15 | 462.5 | 1011.5 | 1121
0.16 | 451 | 1031 | 1130.5
0.17 | 433 | 1042 | 1134
0.18 | 414.5 | 1045 | 1133
0.19 | 395 | 1058.5 | 1146
0.2 | 372 | 1076 | 1163.5
0.21 | 355 | 1078 | 1159.5
0.22 | 342.5 | 1086 | 1164.5
0.23 | 328.5 | 1083 | 1158
0.24 | 316.5 | 1089 | 1157
0.25 | 286.5 | 1101 | 1165
0.26 | 257.5 | 1088.5 | 1160.5
0.27 | 246.5 | 1084.5 | 1152.5
0.28 | 231.5 | 1084.5 | 1152.5
0.29 | 237 | 1086 | 1161
0.3 | 224.5 | 1081.5 | 1149
0.31 | 189.5 | 1072 | 1134.5
0.32 | 170.5 | 1063.5 | 1125.5
0.33 | 171.5 | 1058 | 1124
0.34 | 179 | 1049 | 1123
0.35 | 162 | 1039 | 1107
0.36 | 131.5 | 1038.5 | 1102.5
0.37 | 123 | 1012 | 1085.5
0.38 | 142.5 | 993 | 1068
0.39 | 133 | 988 | 1059.5
0.4 | 105 | 969.5 | 1043.5
0.41 | 95 | 961 | 1033.5
0.42 | 86 | 938 | 1020
0.43 | 110.5 | 912 | 1003
0.44 | 105 | 894 | 985.5
0.45 | 74 | 878.5 | 972.5
0.46 | 69.5 | 853 | 948
0.47 | 73 | 822.5 | 930
0.48 | 90 | 804 | 911
0.49 | 71 | 779.5 | 896
0.5 | 48 | 767 | 900