## IDS-VDS Characteristic (mA-mm)
VGS (V) | VDS = 0.100 V | VDS = 0.500 V | VDS = 0.900 V
-0.75 | 0.0008316 | 0.0041906 | 0.015518
-0.74 | 0.0007831 | 0.0039926 | 0.01505
-0.73 | 0.0007448 | 0.0038564 | 0.014468
-0.72 | 0.0007145 | 0.003716 | 0.014094
-0.71 | 0.0006783 | 0.0035533 | 0.01361
-0.7 | 0.0006423 | 0.0033956 | 0.013203
-0.69 | 0.00061 | 0.0032644 | 0.012798
-0.68 | 0.0005808 | 0.0031349 | 0.01233
-0.67 | 0.0005534 | 0.0029951 | 0.011943
-0.66 | 0.0005279 | 0.0028725 | 0.011557
-0.65 | 0.00049722 | 0.0027748 | 0.011136
-0.64 | 0.00047098 | 0.0026661 | 0.01077
-0.63 | 0.00044881 | 0.002557 | 0.010424
-0.62 | 0.00042477 | 0.0024573 | 0.009987
-0.61 | 0.00040562 | 0.002349 | 0.009662
-0.6 | 0.00038416 | 0.0022465 | 0.009351
-0.59 | 0.00036394 | 0.0021433 | 0.009096
-0.58 | 0.00034606 | 0.002058 | 0.00874
-0.57 | 0.00033006 | 0.0019694 | 0.008442
-0.56 | 0.0003095 | 0.001888 | 0.008159
-0.55 | 0.00029508 | 0.0018188 | 0.007829
-0.54 | 0.00028186 | 0.0017377 | 0.007574
-0.53 | 0.00026559 | 0.001665 | 0.00734
-0.52 | 0.00024949 | 0.0015927 | 0.007064
-0.51 | 0.0002377 | 0.0015291 | 0.006793
-0.5 | 0.00022683 | 0.001479 | 0.006597
-0.49 | 0.00021623 | 0.001415 | 0.00641
-0.48 | 0.00021029 | 0.0013648 | 0.006198
-0.47 | 0.00020017 | 0.0013138 | 0.005966
-0.46 | 0.00019476 | 0.0012748 | 0.005831
-0.45 | 0.00019157 | 0.0012427 | 0.00571
-0.44 | 0.00018926 | 0.0012256 | 0.005617
-0.43 | 0.00019302 | 0.001213 | 0.005563
-0.42 | 0.00019908 | 0.0012134 | 0.005537
-0.41 | 0.0002124 | 0.0012461 | 0.005613
-0.4 | 0.00023454 | 0.0013044 | 0.005797
-0.39 | 0.00026819 | 0.0014117 | 0.006128
-0.38 | 0.00031566 | 0.001555 | 0.006646
-0.37 | 0.0003867 | 0.0017829 | 0.007465
-0.36 | 0.00048908 | 0.0021138 | 0.008653
-0.35 | 0.0006633 | 0.0025832 | 0.01036
-0.34 | 0.0008769 | 0.0032587 | 0.012839
-0.33 | 0.001163 | 0.0041753 | 0.016404
-0.32 | 0.0015661 | 0.0054895 | 0.021281
-0.31 | 0.0021165 | 0.00749 | 0.028429
-0.3 | 0.0028939 | 0.010049 | 0.038141
-0.29 | 0.0039613 | 0.013536 | 0.051843
-0.28 | 0.0054267 | 0.018397 | 0.07061
-0.27 | 0.007733 | 0.025137 | 0.09656
-0.26 | 0.010596 | 0.034383 | 0.13241
-0.25 | 0.014462 | 0.046957 | 0.18043
-0.24 | 0.019787 | 0.06517 | 0.24722
-0.23 | 0.027091 | 0.08914 | 0.33725
-0.22 | 0.036983 | 0.12113 | 0.45916
-0.21 | 0.050454 | 0.1648 | 0.6243
-0.2 | 0.07006 | 0.22327 | 0.8415
-0.19 | 0.0954 | 0.30266 | 1.14
-0.18 | 0.12955 | 0.41011 | 1.532
-0.17 | 0.1752 | 0.55014 | 2.0397
-0.16 | 0.2365 | 0.7434 | 2.6952
-0.15 | 0.31897 | 0.9911 | 3.5461
-0.14 | 0.42968 | 1.3232 | 4.6108
-0.13 | 0.576 | 1.7519 | 6
-0.12 | 0.7708 | 2.3045 | 7.693
-0.11 | 1.0224 | 3.0236 | 9.668
-0.1 | 1.3571 | 3.9163 | 12.078
-0.09 | 1.7872 | 5.0891 | 14.972
-0.08 | 2.3396 | 6.497 | 18.282
-0.07 | 3.0375 | 8.227 | 22.081
-0.06 | 3.9129 | 10.319 | 26.343
-0.05 | 4.9902 | 12.798 | 31.086
-0.04 | 6.279 | 15.79 | 36.426
-0.03 | 7.891 | 19.182 | 42.127
-0.02 | 9.764 | 23.109 | 48.337
-0.01 | 12.005 | 27.466 | 55.009
0 | 14.54 | 32.416 | 62.35
0.01 | 17.424 | 37.85 | 69.77
0.02 | 20.59 | 43.664 | 77.68
0.03 | 24.167 | 50.12 | 86.09
0.04 | 27.954 | 56.81 | 94.78
0.05 | 32.093 | 63.99 | 103.7
0.06 | 36.428 | 71.53 | 113.04
0.07 | 41.015 | 79.65 | 122.68
0.08 | 45.756 | 87.89 | 132.4
0.09 | 50.523 | 96.55 | 142.5
0.1 | 55.409 | 105.41 | 152.6
0.11 | 60.22 | 114.55 | 163.13
0.12 | 65.2 | 124.09 | 173.94
0.13 | 69.99 | 133.72 | 184.71
0.14 | 74.69 | 143.5 | 195.67
0.15 | 79.38 | 153.36 | 206.56
0.16 | 84.02 | 163.79 | 217.95
0.17 | 88.45 | 174.06 | 229.17
0.18 | 92.64 | 184.37 | 240.51
0.19 | 96.59 | 195.05 | 251.91
0.2 | 100.38 | 205.57 | 263.32
0.21 | 104.09 | 216.39 | 274.92
0.22 | 107.67 | 227.19 | 286.5
0.23 | 111.04 | 237.95 | 298.03
0.24 | 114.17 | 248.76 | 309.48
0.25 | 117.12 | 259.74 | 321.26
0.26 | 119.72 | 270.59 | 332.84
0.27 | 122.32 | 281.44 | 344.43
0.28 | 124.87 | 292.3 | 356.07
0.29 | 127.17 | 302.98 | 367.27
0.3 | 129.57 | 313.94 | 378.99
0.31 | 131.38 | 324.69 | 390.37
0.32 | 133.15 | 335.38 | 401.68
0.33 | 134.96 | 346.1 | 413.05
0.34 | 136.79 | 356.39 | 424.19
0.35 | 138.51 | 366.94 | 435.33
0.36 | 139.79 | 377.29 | 446.33
0.37 | 140.98 | 387.54 | 457.34
0.38 | 142.52 | 397.61 | 468.03
0.39 | 144.1 | 407.51 | 478.82
0.4 | 145.03 | 417.31 | 489.24
0.41 | 145.93 | 426.9 | 499.74
0.42 | 146.98 | 436.49 | 510.18
0.43 | 148.05 | 445.67 | 520.11
0.44 | 149.21 | 454.75 | 530.18
0.45 | 149.78 | 463.57 | 539.94
0.46 | 150.47 | 472.35 | 549.65
0.47 | 151.44 | 480.82 | 559.16
0.48 | 152.34 | 488.86 | 568.4
0.49 | 153 | 496.85 | 577.1
0.5 | 153.41 | 504.55 | 586.2

## Tranconductance (mS-mm)
VGS (V) | VDS = 0.100 V | VDS = 0.500 V | VDS = 0.900 V
-0.75 | -0.00485 | -0.0198 | -0.0468
-0.74 | -0.00434 | -0.01671 | -0.0525
-0.73 | -0.00343 | -0.01383 | -0.0478
-0.72 | -0.003325 | -0.015155 | -0.0429
-0.71 | -0.00361 | -0.01602 | -0.04455
-0.7 | -0.003415 | -0.014445 | -0.0406
-0.69 | -0.003075 | -0.013035 | -0.04365
-0.68 | -0.00283 | -0.013465 | -0.04275
-0.67 | -0.002645 | -0.01312 | -0.03865
-0.66 | -0.002809 | -0.011015 | -0.04035
-0.65 | -0.002846 | -0.01032 | -0.03935
-0.64 | -0.0024205 | -0.01089 | -0.0356
-0.63 | -0.0023105 | -0.01044 | -0.03915
-0.62 | -0.0021595 | -0.0104 | -0.0381
-0.61 | -0.0020305 | -0.01054 | -0.0318
-0.6 | -0.002084 | -0.010285 | -0.0283
-0.59 | -0.001905 | -0.009425 | -0.03055
-0.58 | -0.001694 | -0.008695 | -0.0327
-0.57 | -0.001828 | -0.0085 | -0.02905
-0.56 | -0.001749 | -0.00753 | -0.03065
-0.55 | -0.001382 | -0.007515 | -0.02925
-0.54 | -0.0014745 | -0.00769 | -0.02445
-0.53 | -0.0016185 | -0.00725 | -0.0255
-0.52 | -0.0013945 | -0.006795 | -0.02735
-0.51 | -0.001133 | -0.005685 | -0.02335
-0.5 | -0.0010735 | -0.005705 | -0.01915
-0.49 | -0.000827 | -0.00571 | -0.01995
-0.48 | -0.000803 | -0.00506 | -0.0222
-0.47 | -0.0007765 | -0.0045 | -0.01835
-0.46 | -0.00043 | -0.003555 | -0.0128
-0.45 | -0.000275 | -0.00246 | -0.0107
-0.44 | 7.25e-05 | -0.001485 | -0.00735
-0.43 | 0.000491 | -0.00061 | -0.004
-0.42 | 0.000969 | 0.001655 | 0.0025
-0.41 | 0.001773 | 0.00455 | 0.013
-0.4 | 0.0027895 | 0.00828 | 0.02575
-0.39 | 0.004056 | 0.01253 | 0.04245
-0.38 | 0.0059255 | 0.01856 | 0.06685
-0.37 | 0.008671 | 0.02794 | 0.10035
-0.36 | 0.01383 | 0.040015 | 0.14475
-0.35 | 0.019391 | 0.057245 | 0.2093
-0.34 | 0.024985 | 0.079605 | 0.3022
-0.33 | 0.03446 | 0.11154 | 0.4221
-0.32 | 0.047675 | 0.165735 | 0.60125
-0.31 | 0.06639 | 0.227975 | 0.843
-0.3 | 0.09224 | 0.3023 | 1.1707
-0.29 | 0.12664 | 0.4174 | 1.62345
-0.28 | 0.188585 | 0.58005 | 2.23585
-0.27 | 0.258465 | 0.7993 | 3.09
-0.26 | 0.33645 | 1.091 | 4.1935
-0.25 | 0.45955 | 1.53935 | 5.7405
-0.24 | 0.63145 | 2.10915 | 7.841
-0.23 | 0.8598 | 2.798 | 10.597
-0.22 | 1.16815 | 3.783 | 14.3525
-0.21 | 1.65385 | 5.107 | 19.117
-0.2 | 2.2473 | 6.893 | 25.785
-0.19 | 2.9745 | 9.342 | 34.525
-0.18 | 3.99 | 12.374 | 44.985
-0.17 | 5.3475 | 16.6645 | 58.16
-0.16 | 7.1885 | 22.048 | 75.32
-0.15 | 9.659 | 28.99 | 95.78
-0.14 | 12.8515 | 38.04 | 122.695
-0.13 | 17.056 | 49.065 | 154.11
-0.12 | 22.32 | 63.585 | 183.4
-0.11 | 29.315 | 80.59 | 219.25
-0.1 | 38.24 | 103.275 | 265.2
-0.09 | 49.125 | 129.035 | 310.2
-0.08 | 62.515 | 156.895 | 355.45
-0.07 | 78.665 | 191.1 | 403.05
-0.06 | 97.635 | 228.55 | 450.25
-0.05 | 118.305 | 273.55 | 504.15
-0.04 | 145.04 | 319.2 | 552.05
-0.03 | 174.25 | 365.95 | 595.55
-0.02 | 205.7 | 414.2 | 644.1
-0.01 | 238.8 | 465.35 | 700.65
0 | 270.95 | 519.2 | 738.05
0.01 | 302.5 | 562.4 | 766.5
0.02 | 337.15 | 613.5 | 816
0.03 | 368.2 | 657.3 | 855
0.04 | 396.3 | 693.5 | 880.5
0.05 | 423.7 | 736 | 913
0.06 | 446.1 | 783 | 949
0.07 | 466.4 | 818 | 968
0.08 | 475.4 | 845 | 991
0.09 | 482.65 | 876 | 1010
0.1 | 484.85 | 900 | 1031.5
0.11 | 489.55 | 934 | 1067
0.12 | 488.5 | 958.5 | 1079
0.13 | 474.5 | 970.5 | 1086.5
0.14 | 469.5 | 982 | 1092.5
0.15 | 466.5 | 1014.5 | 1114
0.16 | 453.5 | 1035 | 1130.5
0.17 | 431 | 1029 | 1128
0.18 | 407 | 1049.5 | 1137
0.19 | 387 | 1060 | 1140.5
0.2 | 375 | 1067 | 1150.5
0.21 | 364.5 | 1081 | 1159
0.22 | 347.5 | 1078 | 1155.5
0.23 | 325 | 1078.5 | 1149
0.24 | 304 | 1089.5 | 1161.5
0.25 | 277.5 | 1091.5 | 1168
0.26 | 260 | 1085 | 1158.5
0.27 | 257.5 | 1085.5 | 1161.5
0.28 | 242.5 | 1077 | 1142
0.29 | 235 | 1082 | 1146
0.3 | 210.5 | 1085.5 | 1155
0.31 | 179 | 1072 | 1134.5
0.32 | 179 | 1070.5 | 1134
0.33 | 182 | 1050.5 | 1125.5
0.34 | 177.5 | 1042 | 1114
0.35 | 150 | 1045 | 1107
0.36 | 123.5 | 1030 | 1100.5
0.37 | 136.5 | 1016 | 1085
0.38 | 156 | 998.5 | 1074
0.39 | 125.5 | 985 | 1060.5
0.4 | 91.5 | 969.5 | 1046
0.41 | 97.5 | 959 | 1047
0.42 | 106 | 938.5 | 1018.5
0.43 | 111.5 | 913 | 1000
0.44 | 86.5 | 895 | 991.5
0.45 | 63 | 880 | 973.5
0.46 | 83 | 862.5 | 961
0.47 | 93.5 | 825.5 | 937.5
0.48 | 78 | 801.5 | 897
0.49 | 53.5 | 784.5 | 890
0.5 | 41 | 770 | 910