## IDS-VDS Characteristic (mA-mm)
VGS (V) | VDS = 0.100 V | VDS = 0.500 V | VDS = 0.900 V
-0.75 | 0.0007386 | 0.0035263 | 0.012836
-0.74 | 0.0006951 | 0.0033759 | 0.012402
-0.73 | 0.0006629 | 0.0032473 | 0.011988
-0.72 | 0.0006366 | 0.0031262 | 0.011631
-0.71 | 0.0006001 | 0.0030021 | 0.011184
-0.7 | 0.0005697 | 0.0028926 | 0.010871
-0.69 | 0.000541 | 0.0027848 | 0.010536
-0.68 | 0.0005196 | 0.0026695 | 0.010197
-0.67 | 0.00049167 | 0.0025714 | 0.009829
-0.66 | 0.0004689 | 0.0024725 | 0.00954
-0.65 | 0.00044725 | 0.0023692 | 0.009154
-0.64 | 0.00042551 | 0.0022692 | 0.008938
-0.63 | 0.0004028 | 0.0021846 | 0.008637
-0.62 | 0.0003847 | 0.0021034 | 0.008371
-0.61 | 0.00036471 | 0.0020061 | 0.008079
-0.6 | 0.00034542 | 0.0019409 | 0.00779
-0.59 | 0.00032876 | 0.0018597 | 0.007522
-0.58 | 0.00031554 | 0.0017972 | 0.007288
-0.57 | 0.0002979 | 0.001726 | 0.007003
-0.56 | 0.00028158 | 0.0016451 | 0.006764
-0.55 | 0.00026827 | 0.0015724 | 0.006562
-0.54 | 0.00025516 | 0.0015135 | 0.006321
-0.53 | 0.00024373 | 0.0014609 | 0.006124
-0.52 | 0.00023236 | 0.0014016 | 0.00591
-0.51 | 0.00022015 | 0.0013458 | 0.005696
-0.5 | 0.00021066 | 0.0012897 | 0.005517
-0.49 | 0.00020172 | 0.0012441 | 0.005331
-0.48 | 0.00019447 | 0.0012043 | 0.005213
-0.47 | 0.0001888 | 0.0011641 | 0.005085
-0.46 | 0.00018396 | 0.0011414 | 0.0049407
-0.45 | 0.00018251 | 0.0011186 | 0.0048554
-0.44 | 0.00018252 | 0.0011024 | 0.0047935
-0.43 | 0.00018564 | 0.0011112 | 0.0047897
-0.42 | 0.00019563 | 0.0011243 | 0.0048487
-0.41 | 0.00020998 | 0.0011694 | 0.0049656
-0.4 | 0.0002357 | 0.0012424 | 0.005241
-0.39 | 0.00027173 | 0.0013652 | 0.0056631
-0.38 | 0.00032657 | 0.0015337 | 0.006361
-0.37 | 0.00040505 | 0.0017955 | 0.007261
-0.36 | 0.00051727 | 0.0021672 | 0.008652
-0.35 | 0.0007094 | 0.0026856 | 0.01055
-0.34 | 0.0009374 | 0.0034265 | 0.013392
-0.33 | 0.0012478 | 0.0044529 | 0.017343
-0.32 | 0.001686 | 0.006016 | 0.02289
-0.31 | 0.0022756 | 0.007972 | 0.030516
-0.3 | 0.0031147 | 0.010792 | 0.041349
-0.29 | 0.0042621 | 0.014625 | 0.056119
-0.28 | 0.005906 | 0.01994 | 0.07709
-0.27 | 0.008075 | 0.027193 | 0.10524
-0.26 | 0.011041 | 0.037108 | 0.14372
-0.25 | 0.015145 | 0.050844 | 0.19724
-0.24 | 0.020681 | 0.07044 | 0.26678
-0.23 | 0.028343 | 0.09568 | 0.36441
-0.22 | 0.038601 | 0.12977 | 0.496
-0.21 | 0.052831 | 0.17619 | 0.6712
-0.2 | 0.07393 | 0.23908 | 0.9065
-0.19 | 0.1006 | 0.32265 | 1.219
-0.18 | 0.13598 | 0.43583 | 1.6266
-0.17 | 0.1839 | 0.5866 | 2.1659
-0.16 | 0.24786 | 0.7844 | 2.8535
-0.15 | 0.33266 | 1.047 | 3.749
-0.14 | 0.44782 | 1.3947 | 4.8849
-0.13 | 0.6003 | 1.8413 | 6.297
-0.12 | 0.8025 | 2.4042 | 8.012
-0.11 | 1.0633 | 3.1482 | 10.129
-0.1 | 1.4077 | 4.0923 | 12.635
-0.09 | 1.8503 | 5.2758 | 15.572
-0.08 | 2.4151 | 6.748 | 18.999
-0.07 | 3.1248 | 8.496 | 22.875
-0.06 | 4.0238 | 10.662 | 27.257
-0.05 | 5.1305 | 13.239 | 32.16
-0.04 | 6.44 | 16.256 | 37.604
-0.03 | 8.072 | 19.783 | 43.45
-0.02 | 9.971 | 23.716 | 49.773
-0.01 | 12.235 | 28.218 | 56.679
0 | 14.814 | 33.235 | 64.07
0.01 | 17.721 | 38.734 | 71.65
0.02 | 20.935 | 44.645 | 79.79
0.03 | 24.543 | 51.211 | 88.34
0.04 | 28.431 | 58 | 97.15
0.05 | 32.567 | 65.4 | 106.39
0.06 | 36.988 | 73.13 | 115.71
0.07 | 41.575 | 81.25 | 125.61
0.08 | 46.328 | 89.75 | 135.6
0.09 | 51.162 | 98.45 | 145.81
0.1 | 56.075 | 107.49 | 156.29
0.11 | 60.88 | 116.77 | 166.77
0.12 | 65.94 | 126.45 | 177.79
0.13 | 70.85 | 136.09 | 188.74
0.14 | 75.72 | 146.11 | 199.79
0.15 | 80.41 | 156.29 | 210.91
0.16 | 85.03 | 166.65 | 222.36
0.17 | 89.46 | 177.21 | 233.74
0.18 | 93.65 | 187.61 | 245.25
0.19 | 97.75 | 198.33 | 256.9
0.2 | 101.74 | 209.09 | 268.34
0.21 | 105.48 | 220.06 | 280.24
0.22 | 108.99 | 231.03 | 291.88
0.23 | 112.35 | 241.85 | 303.57
0.24 | 115.33 | 252.85 | 315.42
0.25 | 118.35 | 263.97 | 327.07
0.26 | 121.26 | 275 | 338.85
0.27 | 123.86 | 285.83 | 350.5
0.28 | 126.47 | 296.91 | 362.08
0.29 | 128.6 | 307.79 | 373.62
0.3 | 130.74 | 318.8 | 385.27
0.31 | 132.78 | 329.72 | 396.73
0.32 | 134.93 | 340.28 | 408.16
0.33 | 136.72 | 351.13 | 419.52
0.34 | 138.44 | 361.79 | 430.6
0.35 | 139.84 | 372.22 | 441.86
0.36 | 141.4 | 382.65 | 452.94
0.37 | 143.1 | 392.92 | 463.93
0.38 | 144.28 | 403.06 | 474.86
0.39 | 145.39 | 413.05 | 485.31
0.4 | 146.55 | 422.88 | 495.96
0.41 | 147.61 | 432.43 | 506.26
0.42 | 148.97 | 442.04 | 516.68
0.43 | 149.79 | 451.3 | 526.71
0.44 | 150.52 | 460.4 | 536.64
0.45 | 151.44 | 469.28 | 546.42
0.46 | 152.44 | 477.84 | 556.05
0.47 | 153.26 | 486.34 | 565.5
0.48 | 154 | 494.42 | 574.3
0.49 | 154.56 | 502.32 | 583.4
0.5 | 155.38 | 509.99 | 591.9

## Tranconductance (mS-mm)
VGS (V) | VDS = 0.100 V | VDS = 0.500 V | VDS = 0.900 V
-0.75 | -0.00435 | -0.01504 | -0.0434
-0.74 | -0.003785 | -0.01395 | -0.0424
-0.73 | -0.002925 | -0.012485 | -0.03855
-0.72 | -0.00314 | -0.01226 | -0.0402
-0.71 | -0.003345 | -0.01168 | -0.038
-0.7 | -0.002955 | -0.010865 | -0.0324
-0.69 | -0.002505 | -0.011155 | -0.0337
-0.68 | -0.0024665 | -0.01067 | -0.03535
-0.67 | -0.002535 | -0.00985 | -0.03285
-0.66 | -0.002221 | -0.01011 | -0.03375
-0.65 | -0.0021695 | -0.010165 | -0.0301
-0.64 | -0.0022225 | -0.00923 | -0.02585
-0.63 | -0.0020405 | -0.00829 | -0.02835
-0.62 | -0.0019045 | -0.008925 | -0.0279
-0.61 | -0.001964 | -0.008125 | -0.02905
-0.6 | -0.0017975 | -0.00732 | -0.02785
-0.59 | -0.001494 | -0.007185 | -0.0251
-0.58 | -0.001543 | -0.006685 | -0.02595
-0.57 | -0.001698 | -0.007605 | -0.0262
-0.56 | -0.0014815 | -0.00768 | -0.02205
-0.55 | -0.001321 | -0.00658 | -0.02215
-0.54 | -0.001227 | -0.005575 | -0.0219
-0.53 | -0.00114 | -0.005595 | -0.02055
-0.52 | -0.001179 | -0.005755 | -0.0214
-0.51 | -0.001085 | -0.005595 | -0.01965
-0.5 | -0.0009215 | -0.005085 | -0.01825
-0.49 | -0.0008095 | -0.00427 | -0.0152
-0.48 | -0.000646 | -0.004 | -0.0123
-0.47 | -0.0005255 | -0.003145 | -0.013615
-0.46 | -0.0003145 | -0.002275 | -0.01148
-0.45 | -7.2e-05 | -0.00195 | -0.00736
-0.44 | 0.0001565 | -0.00037 | -0.003285
-0.43 | 0.0006555 | 0.001095 | 0.00276
-0.42 | 0.001217 | 0.00291 | 0.008795
-0.41 | 0.0020035 | 0.005905 | 0.019615
-0.4 | 0.0030875 | 0.00979 | 0.034875
-0.39 | 0.0045435 | 0.014565 | 0.056
-0.38 | 0.006666 | 0.021515 | 0.079895
-0.37 | 0.009535 | 0.031675 | 0.11455
-0.36 | 0.0152175 | 0.044505 | 0.16445
-0.35 | 0.0210065 | 0.062965 | 0.237
-0.34 | 0.02692 | 0.088365 | 0.33965
-0.33 | 0.03743 | 0.129475 | 0.4749
-0.32 | 0.05139 | 0.175955 | 0.65865
-0.31 | 0.071435 | 0.2388 | 0.92295
-0.3 | 0.099325 | 0.33265 | 1.28015
-0.29 | 0.139565 | 0.4574 | 1.78705
-0.28 | 0.190645 | 0.6284 | 2.45605
-0.27 | 0.25675 | 0.8584 | 3.3315
-0.26 | 0.3535 | 1.18255 | 4.6
-0.25 | 0.482 | 1.6666 | 6.153
-0.24 | 0.6599 | 2.2418 | 8.3585
-0.23 | 0.896 | 2.9665 | 11.461
-0.22 | 1.2244 | 4.0255 | 15.3395
-0.21 | 1.76645 | 5.4655 | 20.525
-0.2 | 2.38845 | 7.323 | 27.39
-0.19 | 3.1025 | 9.8375 | 36.005
-0.18 | 4.165 | 13.1975 | 47.345
-0.17 | 5.594 | 17.4285 | 61.345
-0.16 | 7.438 | 23.02 | 79.155
-0.15 | 9.998 | 30.515 | 101.57
-0.14 | 13.382 | 39.715 | 127.4
-0.13 | 17.734 | 50.475 | 156.355
-0.12 | 23.15 | 65.345 | 191.6
-0.11 | 30.26 | 84.405 | 231.15
-0.1 | 39.35 | 106.38 | 272.15
-0.09 | 50.37 | 132.785 | 318.2
-0.08 | 63.725 | 161.01 | 365.15
-0.07 | 80.435 | 195.7 | 412.9
-0.06 | 100.285 | 237.15 | 464.25
-0.05 | 120.81 | 279.7 | 517.35
-0.04 | 147.075 | 327.2 | 564.5
-0.03 | 176.55 | 373 | 608.45
-0.02 | 208.15 | 421.75 | 661.45
-0.01 | 242.15 | 475.95 | 714.85
0 | 274.3 | 525.8 | 748.55
0.01 | 306.05 | 570.5 | 786
0.02 | 341.1 | 623.85 | 834.5
0.03 | 374.8 | 667.75 | 868
0.04 | 401.2 | 709.45 | 902.5
0.05 | 427.85 | 756.5 | 928
0.06 | 450.4 | 792.5 | 961
0.07 | 467 | 831 | 994.5
0.08 | 479.35 | 860 | 1010
0.09 | 487.35 | 887 | 1034.5
0.1 | 485.9 | 916 | 1048
0.11 | 493.25 | 948 | 1075
0.12 | 498.5 | 966 | 1098.5
0.13 | 489 | 983 | 1100
0.14 | 478 | 1010 | 1108.5
0.15 | 465.5 | 1027 | 1128.5
0.16 | 452.5 | 1046 | 1141.5
0.17 | 431 | 1048 | 1144.5
0.18 | 414.5 | 1056 | 1158
0.19 | 404.5 | 1074 | 1154.5
0.2 | 386.5 | 1086.5 | 1167
0.21 | 362.5 | 1097 | 1177
0.22 | 343.5 | 1089.5 | 1166.5
0.23 | 317 | 1091 | 1177
0.24 | 300 | 1106 | 1175
0.25 | 296.5 | 1107.5 | 1171.5
0.26 | 275.5 | 1093 | 1171.5
0.27 | 260.5 | 1095.5 | 1161.5
0.28 | 237 | 1098 | 1156
0.29 | 213.5 | 1094.5 | 1159.5
0.3 | 209 | 1096.5 | 1155.5
0.31 | 209.5 | 1074 | 1144.5
0.32 | 197 | 1070.5 | 1139.5
0.33 | 175.5 | 1075.5 | 1122
0.34 | 156 | 1054.5 | 1117
0.35 | 148 | 1043 | 1117
0.36 | 163 | 1035 | 1103.5
0.37 | 144 | 1020.5 | 1096
0.38 | 114.5 | 1006.5 | 1069
0.39 | 113.5 | 991 | 1055
0.4 | 111 | 969 | 1047.5
0.41 | 121 | 958 | 1036
0.42 | 109 | 943.5 | 1022.5
0.43 | 77.5 | 918 | 998
0.44 | 82.5 | 899 | 985.5
0.45 | 96 | 872 | 970.5
0.46 | 91 | 853 | 954
0.47 | 78 | 829 | 912.5
0.48 | 65 | 799 | 895
0.49 | 69 | 778.5 | 880
0.5 | 82 | 767 | 850