## IDS-VDS Characteristic (mA-mm)
VGS (V) | VDS = 0.100 V | VDS = 0.500 V | VDS = 0.900 V
-0.75 | 0.0008132 | 0.0045452 | 0.018466
-0.74 | 0.0007767 | 0.0044028 | 0.017827
-0.73 | 0.0007201 | 0.004214 | 0.01724
-0.72 | 0.0006865 | 0.0040281 | 0.016682
-0.71 | 0.0006534 | 0.0038553 | 0.016178
-0.7 | 0.0006214 | 0.0036797 | 0.015468
-0.69 | 0.0005856 | 0.0035338 | 0.015013
-0.68 | 0.0005591 | 0.0033897 | 0.01452
-0.67 | 0.0005266 | 0.0032335 | 0.014063
-0.66 | 0.00049355 | 0.0030878 | 0.013503
-0.65 | 0.00048057 | 0.0029452 | 0.012988
-0.64 | 0.00045376 | 0.0028258 | 0.01252
-0.63 | 0.00043263 | 0.002702 | 0.012061
-0.62 | 0.0004049 | 0.0025922 | 0.011669
-0.61 | 0.00038312 | 0.0024787 | 0.011229
-0.6 | 0.00035888 | 0.0023565 | 0.010834
-0.59 | 0.000347 | 0.0022401 | 0.010435
-0.58 | 0.00032606 | 0.0021533 | 0.010062
-0.57 | 0.00030861 | 0.0020554 | 0.009691
-0.56 | 0.00029075 | 0.0019699 | 0.009311
-0.55 | 0.00027581 | 0.0018899 | 0.00898
-0.54 | 0.00026129 | 0.0018154 | 0.008685
-0.53 | 0.0002486 | 0.0017322 | 0.008373
-0.52 | 0.00023779 | 0.0016549 | 0.008023
-0.51 | 0.00022502 | 0.0015843 | 0.007723
-0.5 | 0.0002126 | 0.0015301 | 0.007463
-0.49 | 0.00020426 | 0.0014481 | 0.0072
-0.48 | 0.00019297 | 0.0013852 | 0.006944
-0.47 | 0.00018817 | 0.0013306 | 0.006729
-0.46 | 0.00018077 | 0.0013002 | 0.006503
-0.45 | 0.00017858 | 0.0012597 | 0.006348
-0.44 | 0.0001741 | 0.00123 | 0.00619
-0.43 | 0.00017763 | 0.0012048 | 0.00606
-0.42 | 0.00018353 | 0.001214 | 0.00603
-0.41 | 0.00019625 | 0.0012269 | 0.00606
-0.4 | 0.00021858 | 0.0012776 | 0.00619
-0.39 | 0.00025104 | 0.0013693 | 0.006445
-0.38 | 0.00029804 | 0.0015102 | 0.006879
-0.37 | 0.00036696 | 0.0017276 | 0.00761
-0.36 | 0.00046208 | 0.0020264 | 0.008689
-0.35 | 0.0006344 | 0.00247 | 0.010262
-0.34 | 0.000839 | 0.0030999 | 0.0126
-0.33 | 0.0011179 | 0.0039896 | 0.015807
-0.32 | 0.0015081 | 0.0052047 | 0.020464
-0.31 | 0.002047 | 0.00711 | 0.026945
-0.3 | 0.0028 | 0.009563 | 0.03615
-0.29 | 0.0038393 | 0.012926 | 0.048915
-0.28 | 0.0052585 | 0.017511 | 0.06687
-0.27 | 0.007542 | 0.024012 | 0.09121
-0.26 | 0.010329 | 0.03271 | 0.12526
-0.25 | 0.014089 | 0.044833 | 0.1708
-0.24 | 0.019211 | 0.06259 | 0.23406
-0.23 | 0.026482 | 0.08566 | 0.32101
-0.22 | 0.036191 | 0.1165 | 0.43677
-0.21 | 0.049486 | 0.15832 | 0.594
-0.2 | 0.06924 | 0.21448 | 0.8059
-0.19 | 0.09406 | 0.291 | 1.0856
-0.18 | 0.12788 | 0.39518 | 1.4539
-0.17 | 0.17365 | 0.53197 | 1.9484
-0.16 | 0.23422 | 0.7169 | 2.5867
-0.15 | 0.31702 | 0.9571 | 3.4091
-0.14 | 0.42681 | 1.2798 | 4.469
-0.13 | 0.57 | 1.6906 | 5.768
-0.12 | 0.7632 | 2.2316 | 7.409
-0.11 | 1.017 | 2.9272 | 9.38
-0.1 | 1.345 | 3.8136 | 11.772
-0.09 | 1.7781 | 4.9204 | 14.595
-0.08 | 2.3252 | 6.349 | 17.849
-0.07 | 3.0246 | 8.029 | 21.596
-0.06 | 3.8993 | 10.118 | 25.872
-0.05 | 4.992 | 12.594 | 30.695
-0.04 | 6.271 | 15.501 | 35.997
-0.03 | 7.888 | 18.901 | 41.614
-0.02 | 9.791 | 22.831 | 47.952
-0.01 | 12.005 | 27.249 | 54.687
0 | 14.599 | 32.145 | 62.01
0.01 | 17.507 | 37.635 | 69.67
0.02 | 20.725 | 43.457 | 77.64
0.03 | 24.323 | 50 | 85.98
0.04 | 28.199 | 56.859 | 94.85
0.05 | 32.291 | 64.08 | 103.97
0.06 | 36.682 | 71.75 | 113.38
0.07 | 41.323 | 79.97 | 123.27
0.08 | 46.108 | 88.32 | 133.04
0.09 | 51.022 | 97 | 143.35
0.1 | 55.922 | 106.11 | 153.74
0.11 | 60.81 | 115.31 | 164.37
0.12 | 65.78 | 124.96 | 175.35
0.13 | 70.61 | 134.82 | 186.19
0.14 | 75.48 | 144.74 | 197.39
0.15 | 80.27 | 155 | 208.61
0.16 | 84.99 | 165.29 | 220.02
0.17 | 89.49 | 175.87 | 231.31
0.18 | 93.64 | 186.45 | 242.9
0.19 | 97.61 | 197.16 | 254.48
0.2 | 101.47 | 207.97 | 266.17
0.21 | 105.39 | 218.92 | 278.08
0.22 | 108.95 | 229.77 | 289.52
0.23 | 112.49 | 240.89 | 301.4
0.24 | 115.63 | 251.89 | 313.17
0.25 | 118.55 | 262.82 | 325.03
0.26 | 121.32 | 274.07 | 336.81
0.27 | 123.91 | 285.05 | 348.42
0.28 | 126.49 | 296.05 | 360.14
0.29 | 129.01 | 307.13 | 371.75
0.3 | 131.19 | 318.04 | 383.48
0.31 | 133.3 | 329.02 | 394.92
0.32 | 134.94 | 339.81 | 406.45
0.33 | 136.87 | 350.65 | 417.92
0.34 | 138.76 | 361.23 | 429.21
0.35 | 140.52 | 371.83 | 440.47
0.36 | 141.94 | 382.27 | 451.44
0.37 | 143.14 | 392.71 | 462.56
0.38 | 144.59 | 402.87 | 473.47
0.39 | 146.17 | 412.78 | 484.22
0.4 | 147.41 | 422.74 | 494.85
0.41 | 148.17 | 432.44 | 505.23
0.42 | 149.21 | 442.09 | 515.66
0.43 | 150.45 | 451.45 | 525.83
0.44 | 151.32 | 460.52 | 535.84
0.45 | 152.24 | 469.5 | 545.52
0.46 | 152.8 | 478.27 | 555.36
0.47 | 153.88 | 486.67 | 564.79
0.48 | 154.86 | 494.89 | 573.9
0.49 | 155.44 | 502.84 | 582.8
0.5 | 156.01 | 510.6 | 591.8

## Tranconductance (mS-mm)
VGS (V) | VDS = 0.100 V | VDS = 0.500 V | VDS = 0.900 V
-0.75 | -0.00365 | -0.01424 | -0.0639
-0.74 | -0.004655 | -0.01656 | -0.0613
-0.73 | -0.00451 | -0.018735 | -0.05725
-0.72 | -0.003335 | -0.017935 | -0.0531
-0.71 | -0.003255 | -0.01742 | -0.0607
-0.7 | -0.00339 | -0.016075 | -0.05825
-0.69 | -0.003115 | -0.0145 | -0.0474
-0.68 | -0.00295 | -0.015015 | -0.0475
-0.67 | -0.0032775 | -0.015095 | -0.05085
-0.66 | -0.0023015 | -0.014415 | -0.05375
-0.65 | -0.0019895 | -0.0131 | -0.04915
-0.64 | -0.002397 | -0.01216 | -0.04635
-0.63 | -0.002443 | -0.01168 | -0.04255
-0.62 | -0.0024755 | -0.011165 | -0.0416
-0.61 | -0.002301 | -0.011785 | -0.04175
-0.6 | -0.001806 | -0.01193 | -0.0397
-0.59 | -0.001641 | -0.01016 | -0.0386
-0.58 | -0.0019195 | -0.009235 | -0.0372
-0.57 | -0.0017655 | -0.00917 | -0.03755
-0.56 | -0.00164 | -0.008275 | -0.03555
-0.55 | -0.001473 | -0.007725 | -0.0313
-0.54 | -0.0013605 | -0.007885 | -0.03035
-0.53 | -0.001175 | -0.008025 | -0.0331
-0.52 | -0.001179 | -0.007395 | -0.0325
-0.51 | -0.0012595 | -0.00624 | -0.028
-0.5 | -0.001038 | -0.00681 | -0.02615
-0.49 | -0.0009815 | -0.007245 | -0.02595
-0.48 | -0.0008045 | -0.005875 | -0.02355
-0.47 | -0.00061 | -0.00425 | -0.02205
-0.46 | -0.0004795 | -0.003545 | -0.01905
-0.45 | -0.0003335 | -0.00351 | -0.01565
-0.44 | -4.75e-05 | -0.002745 | -0.0144
-0.43 | 0.0004715 | -0.0008 | -0.008
-0.42 | 0.000931 | 0.001105 | 0
-0.41 | 0.0017525 | 0.00318 | 0.008
-0.4 | 0.0027395 | 0.00712 | 0.01925
-0.39 | 0.003973 | 0.01163 | 0.03445
-0.38 | 0.005796 | 0.017915 | 0.05825
-0.37 | 0.008202 | 0.02581 | 0.0905
-0.36 | 0.013372 | 0.03712 | 0.1326
-0.35 | 0.018846 | 0.053675 | 0.19555
-0.34 | 0.024175 | 0.07598 | 0.27725
-0.33 | 0.033455 | 0.10524 | 0.3932
-0.32 | 0.046455 | 0.15602 | 0.5569
-0.31 | 0.064595 | 0.217915 | 0.7843
-0.3 | 0.089615 | 0.2908 | 1.0985
-0.29 | 0.122925 | 0.3974 | 1.536
-0.28 | 0.185135 | 0.5543 | 2.11475
-0.27 | 0.253525 | 0.75995 | 2.9195
-0.26 | 0.32735 | 1.04105 | 3.9795
-0.25 | 0.4441 | 1.494 | 5.44
-0.24 | 0.61965 | 2.04135 | 7.5105
-0.23 | 0.849 | 2.6955 | 10.1355
-0.22 | 1.1502 | 3.633 | 13.6495
-0.21 | 1.65245 | 4.899 | 18.4565
-0.2 | 2.2287 | 6.634 | 24.58
-0.19 | 2.932 | 9.035 | 32.4
-0.18 | 3.9795 | 12.0485 | 43.14
-0.17 | 5.317 | 16.086 | 56.64
-0.16 | 7.1685 | 21.2565 | 73.035
-0.15 | 9.6295 | 28.145 | 94.115
-0.14 | 12.649 | 36.675 | 117.945
-0.13 | 16.8195 | 47.59 | 147
-0.12 | 22.35 | 61.83 | 180.6
-0.11 | 29.09 | 79.1 | 218.15
-0.1 | 38.055 | 99.66 | 260.75
-0.09 | 49.01 | 126.77 | 303.85
-0.08 | 62.325 | 155.43 | 350.05
-0.07 | 78.705 | 188.45 | 401.15
-0.06 | 98.37 | 228.25 | 454.95
-0.05 | 118.585 | 269.15 | 506.25
-0.04 | 144.8 | 315.35 | 545.95
-0.03 | 176 | 366.5 | 597.75
-0.02 | 205.85 | 417.4 | 653.65
-0.01 | 240.4 | 465.7 | 702.9
0 | 275.1 | 519.3 | 749.15
0.01 | 306.3 | 565.6 | 781.5
0.02 | 340.8 | 618.25 | 815.5
0.03 | 373.7 | 670.1 | 860.5
0.04 | 398.4 | 704 | 899.5
0.05 | 424.15 | 744.55 | 926.5
0.06 | 451.6 | 794.5 | 965
0.07 | 471.3 | 828.5 | 983
0.08 | 484.95 | 851.5 | 1004
0.09 | 490.7 | 889.5 | 1035
0.1 | 489.4 | 915.5 | 1051
0.11 | 492.9 | 942.5 | 1080.5
0.12 | 490 | 975.5 | 1091
0.13 | 485 | 989 | 1102
0.14 | 483 | 1009 | 1121
0.15 | 475.5 | 1027.5 | 1131.5
0.16 | 461 | 1043.5 | 1135
0.17 | 432.5 | 1058 | 1144
0.18 | 406 | 1064.5 | 1158.5
0.19 | 391.5 | 1076 | 1163.5
0.2 | 389 | 1088 | 1180
0.21 | 374 | 1090 | 1167.5
0.22 | 355 | 1098.5 | 1166
0.23 | 334 | 1106 | 1182.5
0.24 | 303 | 1096.5 | 1181.5
0.25 | 284.5 | 1109 | 1182
0.26 | 268 | 1111.5 | 1169.5
0.27 | 258.5 | 1099 | 1166.5
0.28 | 255 | 1104 | 1166.5
0.29 | 235 | 1099.5 | 1167
0.3 | 214.5 | 1094.5 | 1158.5
0.31 | 187.5 | 1088.5 | 1148.5
0.32 | 178.5 | 1081.5 | 1150
0.33 | 191 | 1071 | 1138
0.34 | 182.5 | 1059 | 1127.5
0.35 | 159 | 1052 | 1111.5
0.36 | 131 | 1044 | 1104.5
0.37 | 132.5 | 1030 | 1101.5
0.38 | 151.5 | 1003.5 | 1083
0.39 | 141 | 993.5 | 1069
0.4 | 100 | 983 | 1050.5
0.41 | 90 | 967.5 | 1040.5
0.42 | 114 | 950.5 | 1030
0.43 | 105.5 | 921.5 | 1009
0.44 | 89.5 | 902.5 | 984.5
0.45 | 74 | 887.5 | 976
0.46 | 82 | 858.5 | 963.5
0.47 | 103 | 831 | 927
0.48 | 78 | 808.5 | 900.5
0.49 | 57.5 | 785.5 | 895
0.5 | 57 | 776 | 900