## IDS-VDS Characteristic (mA-mm)
VGS (V) | VDS = 0.100 V | VDS = 0.500 V | VDS = 0.900 V
-0.75 | 0.0005044 | 0.002028 | 0.00657
-0.74 | 0.00047992 | 0.001963 | 0.006377
-0.73 | 0.0004634 | 0.0019019 | 0.006252
-0.72 | 0.00044276 | 0.0018307 | 0.006048
-0.71 | 0.00042311 | 0.0017783 | 0.005874
-0.7 | 0.00040557 | 0.0017141 | 0.00568
-0.69 | 0.00038762 | 0.001661 | 0.005548
-0.68 | 0.00036967 | 0.0015911 | 0.005362
-0.67 | 0.00035592 | 0.0015395 | 0.005182
-0.66 | 0.00034105 | 0.0014978 | 0.005036
-0.65 | 0.00032642 | 0.0014446 | 0.0049162
-0.64 | 0.00031322 | 0.0013918 | 0.0047584
-0.63 | 0.00029794 | 0.001335 | 0.0046312
-0.62 | 0.00028617 | 0.0012915 | 0.0044535
-0.61 | 0.00027432 | 0.0012463 | 0.004336
-0.6 | 0.00026219 | 0.0012092 | 0.004195
-0.59 | 0.00025225 | 0.0011733 | 0.0041081
-0.58 | 0.00023953 | 0.0011334 | 0.0040039
-0.57 | 0.00022858 | 0.0010932 | 0.0038383
-0.56 | 0.00021936 | 0.0010519 | 0.0037469
-0.55 | 0.00021067 | 0.0010154 | 0.003629
-0.54 | 0.0002013 | 0.0009725 | 0.0035146
-0.53 | 0.00019245 | 0.0009447 | 0.0034007
-0.52 | 0.00018252 | 0.0009168 | 0.0033198
-0.51 | 0.00017555 | 0.0008826 | 0.0032134
-0.5 | 0.00017013 | 0.0008609 | 0.0031443
-0.49 | 0.00016426 | 0.0008384 | 0.0030884
-0.48 | 0.00015853 | 0.0008235 | 0.0030294
-0.47 | 0.00015524 | 0.0008031 | 0.0029863
-0.46 | 0.00015448 | 0.0008017 | 0.0029849
-0.45 | 0.00015458 | 0.0008017 | 0.003
-0.44 | 0.00015905 | 0.0008132 | 0.0030394
-0.43 | 0.00016874 | 0.0008414 | 0.0031581
-0.42 | 0.0001833 | 0.0008893 | 0.0033428
-0.41 | 0.00020612 | 0.0009713 | 0.0036236
-0.4 | 0.00024098 | 0.0010917 | 0.0040829
-0.39 | 0.00028976 | 0.0012634 | 0.0047193
-0.38 | 0.00036092 | 0.001507 | 0.0056411
-0.37 | 0.00045631 | 0.0018611 | 0.00701
-0.36 | 0.0006056 | 0.0023393 | 0.00884
-0.35 | 0.0007967 | 0.0030204 | 0.011434
-0.34 | 0.0010633 | 0.0039538 | 0.015057
-0.33 | 0.0014301 | 0.0052626 | 0.020183
-0.32 | 0.0019331 | 0.007204 | 0.027183
-0.31 | 0.00262 | 0.009658 | 0.036937
-0.3 | 0.0035826 | 0.013112 | 0.050184
-0.29 | 0.0048802 | 0.01781 | 0.06874
-0.28 | 0.007025 | 0.024329 | 0.09408
-0.27 | 0.009585 | 0.033089 | 0.12794
-0.26 | 0.013054 | 0.0453 | 0.17432
-0.25 | 0.017671 | 0.06226 | 0.23775
-0.24 | 0.024063 | 0.08426 | 0.3228
-0.23 | 0.032748 | 0.11386 | 0.43808
-0.22 | 0.044494 | 0.1545 | 0.5914
-0.21 | 0.0615 | 0.20786 | 0.7916
-0.2 | 0.08326 | 0.28136 | 1.0649
-0.19 | 0.11218 | 0.37694 | 1.418
-0.18 | 0.15197 | 0.50589 | 1.8874
-0.17 | 0.20334 | 0.68 | 2.4944
-0.16 | 0.27274 | 0.9016 | 3.2558
-0.15 | 0.3658 | 1.1965 | 4.2462
-0.14 | 0.48822 | 1.5839 | 5.4992
-0.13 | 0.651 | 2.0721 | 7.044
-0.12 | 0.8645 | 2.7 | 8.895
-0.11 | 1.1456 | 3.5078 | 11.162
-0.1 | 1.5049 | 4.5357 | 13.8
-0.09 | 1.9701 | 5.799 | 16.999
-0.08 | 2.5525 | 7.365 | 20.628
-0.07 | 3.293 | 9.262 | 24.662
-0.06 | 4.2126 | 11.548 | 29.27
-0.05 | 5.3627 | 14.214 | 34.443
-0.04 | 6.711 | 17.428 | 40.109
-0.03 | 8.362 | 21.047 | 46.191
-0.02 | 10.334 | 25.189 | 52.863
-0.01 | 12.586 | 29.848 | 60.03
0 | 15.257 | 35.128 | 67.75
0.01 | 18.214 | 40.843 | 75.82
0.02 | 21.486 | 46.987 | 84.26
0.03 | 25.134 | 53.754 | 93.12
0.04 | 29.103 | 60.89 | 102.38
0.05 | 33.335 | 68.46 | 111.94
0.06 | 37.847 | 76.38 | 121.74
0.07 | 42.641 | 84.95 | 132
0.08 | 47.464 | 93.6 | 142.32
0.09 | 52.499 | 102.71 | 153.09
0.1 | 57.48 | 111.98 | 163.99
0.11 | 62.72 | 121.74 | 175.01
0.12 | 67.86 | 131.7 | 186.49
0.13 | 72.92 | 141.83 | 197.75
0.14 | 77.86 | 152.24 | 209.33
0.15 | 82.82 | 162.56 | 221.03
0.16 | 87.69 | 173.4 | 232.9
0.17 | 92.46 | 184.3 | 244.62
0.18 | 96.79 | 195.15 | 256.54
0.19 | 101.1 | 206.27 | 268.48
0.2 | 105.06 | 217.33 | 280.58
0.21 | 109 | 228.7 | 292.79
0.22 | 112.84 | 240.01 | 304.73
0.23 | 116.59 | 251.28 | 316.84
0.24 | 119.84 | 262.56 | 328.92
0.25 | 122.89 | 274.05 | 341.01
0.26 | 125.63 | 285.35 | 353.09
0.27 | 128.49 | 296.67 | 364.95
0.28 | 131.36 | 307.97 | 376.94
0.29 | 133.92 | 319.08 | 388.75
0.3 | 136.15 | 330.51 | 400.57
0.31 | 138.15 | 341.57 | 412.24
0.32 | 139.98 | 352.52 | 423.79
0.33 | 142.38 | 363.67 | 435.31
0.34 | 144.25 | 374.38 | 446.67
0.35 | 145.76 | 385.08 | 457.82
0.36 | 147.17 | 395.58 | 468.82
0.37 | 148.62 | 406.09 | 479.92
0.38 | 150.46 | 416.36 | 490.79
0.39 | 151.7 | 426.43 | 501.41
0.4 | 152.72 | 436.27 | 511.83
0.41 | 153.65 | 445.99 | 522.04
0.42 | 155 | 455.51 | 532.39
0.43 | 156.33 | 464.74 | 542.32
0.44 | 157.19 | 473.81 | 552.06
0.45 | 157.79 | 482.57 | 561.51
0.46 | 158.52 | 491.1 | 570.7
0.47 | 159.85 | 499.44 | 580
0.48 | 160.67 | 507.43 | 588.8
0.49 | 161.15 | 515.2 | 597.4
0.5 | 161.66 | 522.49 | 605.8

## Tranconductance (mS-mm)
VGS (V) | VDS = 0.100 V | VDS = 0.500 V | VDS = 0.900 V
-0.75 | -0.002448 | -0.0065 | -0.0193
-0.74 | -0.00205 | -0.006305 | -0.0159
-0.73 | -0.001858 | -0.006615 | -0.01645
-0.72 | -0.0020145 | -0.00618 | -0.0189
-0.71 | -0.0018595 | -0.00583 | -0.0184
-0.7 | -0.0017745 | -0.005865 | -0.0163
-0.69 | -0.001795 | -0.00615 | -0.0159
-0.68 | -0.001585 | -0.006075 | -0.0183
-0.67 | -0.001431 | -0.004665 | -0.0163
-0.66 | -0.001475 | -0.004745 | -0.01329
-0.65 | -0.0013915 | -0.0053 | -0.01388
-0.64 | -0.001424 | -0.00548 | -0.01425
-0.63 | -0.0013525 | -0.005015 | -0.015245
-0.62 | -0.001181 | -0.004435 | -0.01476
-0.61 | -0.001199 | -0.004115 | -0.012925
-0.6 | -0.0011035 | -0.00365 | -0.011395
-0.59 | -0.001133 | -0.00379 | -0.009555
-0.58 | -0.0011835 | -0.004005 | -0.01349
-0.57 | -0.0010085 | -0.004075 | -0.01285
-0.56 | -0.0008955 | -0.00389 | -0.010465
-0.55 | -0.000903 | -0.00397 | -0.011615
-0.54 | -0.000911 | -0.003535 | -0.011415
-0.53 | -0.000939 | -0.002785 | -0.00974
-0.52 | -0.000845 | -0.003105 | -0.009365
-0.51 | -0.0006195 | -0.002795 | -0.008775
-0.5 | -0.0005645 | -0.00221 | -0.00625
-0.49 | -0.00058 | -0.00187 | -0.005745
-0.48 | -0.000451 | -0.001765 | -0.005105
-0.47 | -0.0002025 | -0.00109 | -0.002225
-0.46 | -3.3e-05 | -7e-05 | 0.000685
-0.45 | 0.0002285 | 0.000575 | 0.002725
-0.44 | 0.000708 | 0.001985 | 0.007905
-0.43 | 0.0012125 | 0.003805 | 0.01517
-0.42 | 0.001869 | 0.006495 | 0.023275
-0.41 | 0.002884 | 0.01012 | 0.037005
-0.4 | 0.004182 | 0.014605 | 0.054785
-0.39 | 0.005997 | 0.020765 | 0.07791
-0.38 | 0.0083275 | 0.029885 | 0.114535
-0.37 | 0.012234 | 0.041615 | 0.159945
-0.36 | 0.0170195 | 0.057965 | 0.2212
-0.35 | 0.022885 | 0.080725 | 0.31085
-0.34 | 0.03167 | 0.11211 | 0.43745
-0.33 | 0.04349 | 0.16251 | 0.6063
-0.32 | 0.059495 | 0.21977 | 0.8377
-0.31 | 0.082475 | 0.2954 | 1.15005
-0.3 | 0.11301 | 0.4076 | 1.59015
-0.29 | 0.17212 | 0.56085 | 2.1948
-0.28 | 0.23524 | 0.76395 | 2.96
-0.27 | 0.30145 | 1.04855 | 4.012
-0.26 | 0.4043 | 1.45855 | 5.4905
-0.25 | 0.55045 | 1.948 | 7.424
-0.24 | 0.75385 | 2.58 | 10.0165
-0.23 | 1.02155 | 3.512 | 13.43
-0.22 | 1.4376 | 4.7 | 17.676
-0.21 | 1.9383 | 6.343 | 23.675
-0.2 | 2.534 | 8.454 | 31.32
-0.19 | 3.4355 | 11.2265 | 41.125
-0.18 | 4.558 | 15.153 | 53.82
-0.17 | 6.0385 | 19.7855 | 68.42
-0.16 | 8.123 | 25.825 | 87.59
-0.15 | 10.774 | 34.115 | 112.17
-0.14 | 14.26 | 43.78 | 139.89
-0.13 | 18.814 | 55.805 | 169.79
-0.12 | 24.73 | 71.785 | 205.9
-0.11 | 32.02 | 91.785 | 245.25
-0.1 | 41.225 | 114.56 | 291.85
-0.09 | 52.38 | 141.465 | 341.4
-0.08 | 66.145 | 173.15 | 383.15
-0.07 | 83.005 | 209.15 | 432.1
-0.06 | 103.485 | 247.6 | 489.05
-0.05 | 124.92 | 294 | 541.95
-0.04 | 149.965 | 341.65 | 587.4
-0.03 | 181.15 | 388.05 | 637.7
-0.02 | 211.2 | 440.05 | 691.95
-0.01 | 246.15 | 496.95 | 744.35
0 | 281.4 | 549.75 | 789.5
0.01 | 311.45 | 592.95 | 825.5
0.02 | 346 | 645.55 | 865
0.03 | 380.85 | 695.15 | 906
0.04 | 410.05 | 735.3 | 941
0.05 | 437.2 | 774.5 | 968
0.06 | 465.3 | 824.5 | 1003
0.07 | 480.85 | 861 | 1029
0.08 | 492.9 | 888 | 1054.5
0.09 | 500.8 | 919 | 1083.5
0.1 | 511.05 | 951.5 | 1096
0.11 | 519 | 986 | 1125
0.12 | 510 | 1004.5 | 1137
0.13 | 500 | 1027 | 1142
0.14 | 495 | 1036.5 | 1164
0.15 | 491.5 | 1058 | 1178.5
0.16 | 482 | 1087 | 1179.5
0.17 | 455 | 1087.5 | 1182
0.18 | 432 | 1098.5 | 1193
0.19 | 413.5 | 1109 | 1202
0.2 | 395 | 1121.5 | 1215.5
0.21 | 389 | 1134 | 1207.5
0.22 | 379.5 | 1129 | 1202.5
0.23 | 350 | 1127.5 | 1209.5
0.24 | 315 | 1138.5 | 1208.5
0.25 | 289.5 | 1139.5 | 1208.5
0.26 | 280 | 1131 | 1197
0.27 | 286.5 | 1131 | 1192.5
0.28 | 271.5 | 1120.5 | 1190
0.29 | 239.5 | 1127 | 1181.5
0.3 | 211.5 | 1124.5 | 1174.5
0.31 | 191.5 | 1100.5 | 1161
0.32 | 211.5 | 1105 | 1153.5
0.33 | 213.5 | 1093 | 1144
0.34 | 169 | 1070.5 | 1125.5
0.35 | 146 | 1060 | 1107.5
0.36 | 143 | 1050.5 | 1105
0.37 | 164.5 | 1039 | 1098.5
0.38 | 154 | 1017 | 1074.5
0.39 | 113 | 995.5 | 1052
0.4 | 97.5 | 978 | 1031.5
0.41 | 114 | 962 | 1028
0.42 | 134 | 937.5 | 1014
0.43 | 109.5 | 915 | 983.5
0.44 | 73 | 891.5 | 959.5
0.45 | 66.5 | 864.5 | 932
0.46 | 103 | 843.5 | 924.5
0.47 | 107.5 | 816.5 | 905
0.48 | 65 | 788 | 870
0.49 | 49.5 | 753 | 850
0.5 | 51 | 729 | 840