## IDS-VDS Characteristic (mA-mm)
VGS (V) | VDS = 0.100 V | VDS = 0.500 V | VDS = 0.900 V
-0.75 | 0.0006616 | 0.0028589 | 0.009663
-0.74 | 0.0006245 | 0.0027602 | 0.009428
-0.73 | 0.0005992 | 0.002672 | 0.009151
-0.72 | 0.0005733 | 0.0025575 | 0.008839
-0.71 | 0.0005483 | 0.0024653 | 0.008544
-0.7 | 0.0005251 | 0.002379 | 0.008274
-0.69 | 0.0005003 | 0.0022763 | 0.008066
-0.68 | 0.00047781 | 0.0022063 | 0.007837
-0.67 | 0.00045361 | 0.0021181 | 0.00756
-0.66 | 0.00043382 | 0.0020363 | 0.007345
-0.65 | 0.00041321 | 0.0019669 | 0.007074
-0.64 | 0.000393 | 0.0019033 | 0.006857
-0.63 | 0.00037496 | 0.0018274 | 0.006692
-0.62 | 0.00035496 | 0.0017604 | 0.00648
-0.61 | 0.00034073 | 0.0016998 | 0.00623
-0.6 | 0.00032545 | 0.0016363 | 0.006082
-0.59 | 0.00031112 | 0.0015688 | 0.005877
-0.58 | 0.0002934 | 0.0014971 | 0.005677
-0.57 | 0.00027992 | 0.001446 | 0.00553
-0.56 | 0.00026733 | 0.0014022 | 0.005341
-0.55 | 0.00025506 | 0.0013366 | 0.005192
-0.54 | 0.00024398 | 0.0013008 | 0.0049873
-0.53 | 0.00023435 | 0.0012445 | 0.0048091
-0.52 | 0.00022199 | 0.0012057 | 0.0047032
-0.51 | 0.00021136 | 0.0011557 | 0.0045247
-0.5 | 0.00020333 | 0.0011167 | 0.004424
-0.49 | 0.00019366 | 0.00108 | 0.0043095
-0.48 | 0.00018608 | 0.0010504 | 0.004152
-0.47 | 0.00018089 | 0.0010289 | 0.0040634
-0.46 | 0.00017787 | 0.0010079 | 0.004001
-0.45 | 0.00017672 | 0.0009865 | 0.003939
-0.44 | 0.00017659 | 0.0009802 | 0.0039393
-0.43 | 0.00018093 | 0.0009922 | 0.0039526
-0.42 | 0.00018958 | 0.0010158 | 0.0040457
-0.41 | 0.00020659 | 0.0010604 | 0.0042123
-0.4 | 0.00023166 | 0.0011417 | 0.0045005
-0.39 | 0.00026984 | 0.0012685 | 0.0049338
-0.38 | 0.00032442 | 0.0014489 | 0.0055919
-0.37 | 0.00040273 | 0.0017138 | 0.006635
-0.36 | 0.00051343 | 0.0020895 | 0.007945
-0.35 | 0.000703 | 0.0026183 | 0.00991
-0.34 | 0.0009286 | 0.0033541 | 0.012719
-0.33 | 0.0012327 | 0.0043777 | 0.016654
-0.32 | 0.0016637 | 0.005874 | 0.022052
-0.31 | 0.0022548 | 0.007828 | 0.029595
-0.3 | 0.0030802 | 0.010567 | 0.040363
-0.29 | 0.0041979 | 0.014351 | 0.055028
-0.28 | 0.005806 | 0.019567 | 0.07505
-0.27 | 0.00796 | 0.026711 | 0.10278
-0.26 | 0.01087 | 0.036554 | 0.14116
-0.25 | 0.014824 | 0.049926 | 0.19165
-0.24 | 0.020259 | 0.06924 | 0.26211
-0.23 | 0.027702 | 0.09396 | 0.35644
-0.22 | 0.037876 | 0.12799 | 0.48343
-0.21 | 0.051485 | 0.17318 | 0.656
-0.2 | 0.07225 | 0.23403 | 0.8831
-0.19 | 0.09775 | 0.31645 | 1.1896
-0.18 | 0.13281 | 0.42813 | 1.5936
-0.17 | 0.17929 | 0.5736 | 2.1055
-0.16 | 0.24187 | 0.7648 | 2.7971
-0.15 | 0.32338 | 1.0214 | 3.6537
-0.14 | 0.43441 | 1.3605 | 4.7544
-0.13 | 0.5808 | 1.7978 | 6.122
-0.12 | 0.7752 | 2.3609 | 7.818
-0.11 | 1.0242 | 3.0705 | 9.901
-0.1 | 1.3564 | 3.9948 | 12.332
-0.09 | 1.7851 | 5.1558 | 15.285
-0.08 | 2.3294 | 6.581 | 18.568
-0.07 | 3.0249 | 8.32 | 22.423
-0.06 | 3.8811 | 10.398 | 26.77
-0.05 | 4.966 | 12.955 | 31.621
-0.04 | 6.23 | 15.94 | 36.959
-0.03 | 7.81 | 19.33 | 42.767
-0.02 | 9.661 | 23.217 | 49.082
-0.01 | 11.856 | 27.691 | 55.97
0 | 14.394 | 32.734 | 63.39
0.01 | 17.268 | 38.129 | 70.97
0.02 | 20.446 | 44.053 | 79.08
0.03 | 24.01 | 50.525 | 87.67
0.04 | 27.855 | 57.44 | 96.49
0.05 | 31.975 | 64.69 | 105.71
0.06 | 36.362 | 72.45 | 115.24
0.07 | 41.003 | 80.58 | 125.02
0.08 | 45.797 | 89.03 | 135.08
0.09 | 50.631 | 97.87 | 145.42
0.1 | 55.576 | 106.73 | 155.93
0.11 | 60.55 | 116.21 | 166.7
0.12 | 65.52 | 125.92 | 177.59
0.13 | 70.55 | 135.73 | 188.7
0.14 | 75.48 | 145.81 | 199.92
0.15 | 80.34 | 155.95 | 211.16
0.16 | 85.05 | 166.5 | 222.82
0.17 | 89.58 | 177.02 | 234.22
0.18 | 93.8 | 187.65 | 245.83
0.19 | 97.99 | 198.31 | 257.54
0.2 | 101.94 | 209.18 | 269.24
0.21 | 105.89 | 220.29 | 281.04
0.22 | 109.61 | 231.25 | 292.89
0.23 | 113.04 | 242.25 | 304.73
0.24 | 116.17 | 253.25 | 316.53
0.25 | 119.13 | 264.47 | 328.54
0.26 | 122 | 275.56 | 340.11
0.27 | 124.82 | 286.65 | 351.98
0.28 | 127.63 | 297.83 | 363.73
0.29 | 129.91 | 308.65 | 375.41
0.3 | 132.08 | 319.88 | 387.2
0.31 | 134.04 | 330.74 | 398.58
0.32 | 135.91 | 341.55 | 410.18
0.33 | 138.22 | 352.43 | 421.59
0.34 | 139.91 | 363.06 | 432.9
0.35 | 141.26 | 373.65 | 443.99
0.36 | 142.82 | 384.09 | 455.05
0.37 | 144.43 | 394.46 | 466.13
0.38 | 145.97 | 404.54 | 476.88
0.39 | 147.2 | 414.63 | 487.62
0.4 | 148.03 | 424.51 | 498
0.41 | 149.17 | 434.18 | 508.42
0.42 | 150.73 | 443.78 | 518.78
0.43 | 151.6 | 452.97 | 528.85
0.44 | 152.24 | 462.07 | 538.81
0.45 | 153.12 | 470.87 | 548.3
0.46 | 154.09 | 479.56 | 557.99
0.47 | 155.28 | 487.9 | 567.29
0.48 | 155.8 | 496.08 | 576
0.49 | 156.24 | 503.87 | 585.1
0.5 | 157.29 | 511.48 | 593.6

## Tranconductance (mS-mm)
VGS (V) | VDS = 0.100 V | VDS = 0.500 V | VDS = 0.900 V
-0.75 | -0.00371 | -0.00987 | -0.0235
-0.74 | -0.00312 | -0.009345 | -0.0256
-0.73 | -0.00256 | -0.010135 | -0.02945
-0.72 | -0.002545 | -0.010335 | -0.03035
-0.71 | -0.00241 | -0.008925 | -0.02825
-0.7 | -0.0024 | -0.00945 | -0.0239
-0.69 | -0.0023645 | -0.008635 | -0.02185
-0.68 | -0.0023345 | -0.00791 | -0.0253
-0.67 | -0.0021995 | -0.0085 | -0.0246
-0.66 | -0.00202 | -0.00756 | -0.0243
-0.65 | -0.002041 | -0.00665 | -0.0244
-0.64 | -0.0019125 | -0.006975 | -0.0191
-0.63 | -0.001902 | -0.007145 | -0.01885
-0.62 | -0.0017115 | -0.00638 | -0.0231
-0.61 | -0.0014755 | -0.006205 | -0.0199
-0.6 | -0.0014805 | -0.00655 | -0.01765
-0.59 | -0.0016025 | -0.00696 | -0.02025
-0.58 | -0.00156 | -0.00614 | -0.01735
-0.57 | -0.0013035 | -0.004745 | -0.0168
-0.56 | -0.001243 | -0.00547 | -0.0169
-0.55 | -0.0011675 | -0.00507 | -0.017685
-0.54 | -0.0010355 | -0.004605 | -0.019145
-0.53 | -0.0010995 | -0.004755 | -0.014205
-0.52 | -0.0011495 | -0.00444 | -0.01422
-0.51 | -0.000933 | -0.00445 | -0.01396
-0.5 | -0.000885 | -0.003785 | -0.01076
-0.49 | -0.0008625 | -0.003315 | -0.0136
-0.48 | -0.0006385 | -0.002555 | -0.012305
-0.47 | -0.0004105 | -0.002125 | -0.00755
-0.46 | -0.0002085 | -0.00212 | -0.00622
-0.45 | -6.4e-05 | -0.001385 | -0.003085
-0.44 | 0.0002105 | 0.000285 | 0.00068
-0.43 | 0.0006495 | 0.00178 | 0.00532
-0.42 | 0.001283 | 0.00341 | 0.012985
-0.41 | 0.002104 | 0.006295 | 0.02274
-0.4 | 0.0031625 | 0.010405 | 0.036075
-0.39 | 0.004638 | 0.01536 | 0.05457
-0.38 | 0.0066445 | 0.022265 | 0.08506
-0.37 | 0.0094505 | 0.03203 | 0.117655
-0.36 | 0.0150135 | 0.045225 | 0.16375
-0.35 | 0.0207585 | 0.06323 | 0.2387
-0.34 | 0.026485 | 0.08797 | 0.3372
-0.33 | 0.036755 | 0.125995 | 0.46665
-0.32 | 0.051105 | 0.172515 | 0.64705
-0.31 | 0.070825 | 0.23465 | 0.91555
-0.3 | 0.097155 | 0.32615 | 1.27165
-0.29 | 0.13629 | 0.45 | 1.73435
-0.28 | 0.188105 | 0.618 | 2.3876
-0.27 | 0.2532 | 0.84935 | 3.3055
-0.26 | 0.3432 | 1.16075 | 4.4435
-0.25 | 0.46945 | 1.6343 | 6.0475
-0.24 | 0.6439 | 2.2017 | 8.2395
-0.23 | 0.88085 | 2.9375 | 11.066
-0.22 | 1.18915 | 3.961 | 14.978
-0.21 | 1.7187 | 5.302 | 19.9835
-0.2 | 2.31325 | 7.1635 | 26.68
-0.19 | 3.028 | 9.705 | 35.525
-0.18 | 4.077 | 12.8575 | 45.795
-0.17 | 5.453 | 16.8335 | 60.175
-0.16 | 7.2045 | 22.39 | 77.41
-0.15 | 9.627 | 29.785 | 97.865
-0.14 | 12.871 | 38.82 | 123.415
-0.13 | 17.0395 | 50.02 | 153.18
-0.12 | 22.17 | 63.635 | 188.95
-0.11 | 29.06 | 81.695 | 225.7
-0.1 | 38.045 | 104.265 | 269.2
-0.09 | 48.65 | 129.31 | 311.8
-0.08 | 61.99 | 158.21 | 356.9
-0.07 | 77.585 | 190.85 | 410.1
-0.06 | 97.055 | 231.75 | 459.9
-0.05 | 117.445 | 277.1 | 509.45
-0.04 | 142.2 | 318.75 | 557.3
-0.03 | 171.55 | 363.85 | 606.15
-0.02 | 202.3 | 418.05 | 660.15
-0.01 | 236.65 | 475.85 | 715.4
0 | 270.6 | 521.9 | 750
0.01 | 302.6 | 565.95 | 784.5
0.02 | 337.1 | 619.8 | 835
0.03 | 370.45 | 669.35 | 870.5
0.04 | 398.25 | 708.25 | 902
0.05 | 425.35 | 750.5 | 937.5
0.06 | 451.4 | 794.5 | 965.5
0.07 | 471.75 | 829 | 992
0.08 | 481.4 | 864.5 | 1020
0.09 | 488.95 | 885 | 1042.5
0.1 | 495.95 | 917 | 1064
0.11 | 497.2 | 959.5 | 1083
0.12 | 500 | 976 | 1100
0.13 | 498 | 994.5 | 1116.5
0.14 | 489.5 | 1011 | 1123
0.15 | 478.5 | 1034.5 | 1145
0.16 | 462 | 1053.5 | 1153
0.17 | 437.5 | 1057.5 | 1150.5
0.18 | 420.5 | 1064.5 | 1166
0.19 | 407 | 1076.5 | 1170.5
0.2 | 395 | 1099 | 1175
0.21 | 383.5 | 1103.5 | 1182.5
0.22 | 357.5 | 1098 | 1184.5
0.23 | 328 | 1100 | 1182
0.24 | 304.5 | 1111 | 1190.5
0.25 | 291.5 | 1115.5 | 1179
0.26 | 284.5 | 1109 | 1172
0.27 | 281.5 | 1113.5 | 1181
0.28 | 254.5 | 1100 | 1171.5
0.29 | 222.5 | 1102.5 | 1173.5
0.3 | 206.5 | 1104.5 | 1158.5
0.31 | 191.5 | 1083.5 | 1149
0.32 | 209 | 1084.5 | 1150.5
0.33 | 200 | 1075.5 | 1136
0.34 | 152 | 1061 | 1120
0.35 | 145.5 | 1051.5 | 1107.5
0.36 | 158.5 | 1040.5 | 1107
0.37 | 157.5 | 1022.5 | 1091.5
0.38 | 138.5 | 1008.5 | 1074.5
0.39 | 103 | 998.5 | 1056
0.4 | 98.5 | 977.5 | 1040
0.41 | 135 | 963.5 | 1039
0.42 | 121.5 | 939.5 | 1021.5
0.43 | 75.5 | 914.5 | 1001.5
0.44 | 76 | 895 | 972.5
0.45 | 92.5 | 874.5 | 959
0.46 | 108 | 851.5 | 949.5
0.47 | 85.5 | 826 | 900.5
0.48 | 48 | 798.5 | 890.5
0.49 | 74.5 | 770 | 880
0.5 | 105 | 761 | 850