## IDS-VDS Characteristic (mA-mm)
VGS (V) | VDS = 0.100 V | VDS = 0.500 V | VDS = 0.900 V
-0.75 | 0.0007747 | 0.0036428 | 0.013164
-0.74 | 0.0007284 | 0.0035119 | 0.012633
-0.73 | 0.0007041 | 0.003359 | 0.012336
-0.72 | 0.0006681 | 0.003262 | 0.011911
-0.71 | 0.0006355 | 0.0031301 | 0.011507
-0.7 | 0.0006073 | 0.0029904 | 0.011196
-0.69 | 0.0005731 | 0.0028905 | 0.010835
-0.68 | 0.0005529 | 0.0027907 | 0.010454
-0.67 | 0.0005188 | 0.0026909 | 0.010123
-0.66 | 0.0005043 | 0.002579 | 0.009786
-0.65 | 0.00047534 | 0.0024737 | 0.009453
-0.64 | 0.00045225 | 0.0023993 | 0.009215
-0.63 | 0.00043341 | 0.0022955 | 0.008874
-0.62 | 0.00040986 | 0.0022087 | 0.008608
-0.61 | 0.0003887 | 0.0021057 | 0.008306
-0.6 | 0.00037389 | 0.002036 | 0.008028
-0.59 | 0.00035242 | 0.0019558 | 0.007772
-0.58 | 0.00033733 | 0.0018718 | 0.007528
-0.57 | 0.00031803 | 0.0017861 | 0.00729
-0.56 | 0.00030243 | 0.0017315 | 0.007116
-0.55 | 0.00028876 | 0.0016584 | 0.006866
-0.54 | 0.00027317 | 0.0015897 | 0.006584
-0.53 | 0.0002613 | 0.0015303 | 0.006338
-0.52 | 0.00024798 | 0.0014894 | 0.00617
-0.51 | 0.00023625 | 0.0014204 | 0.005939
-0.5 | 0.0002241 | 0.0013729 | 0.005742
-0.49 | 0.00021574 | 0.001326 | 0.005553
-0.48 | 0.00020483 | 0.0012749 | 0.005373
-0.47 | 0.00019859 | 0.0012353 | 0.005299
-0.46 | 0.00019378 | 0.0011923 | 0.005107
-0.45 | 0.00018884 | 0.001168 | 0.005018
-0.44 | 0.00018495 | 0.0011399 | 0.0049912
-0.43 | 0.00018802 | 0.0011507 | 0.0049321
-0.42 | 0.00019416 | 0.0011511 | 0.004917
-0.41 | 0.00020778 | 0.0011838 | 0.0050274
-0.4 | 0.00022764 | 0.0012306 | 0.0052176
-0.39 | 0.00025817 | 0.0013289 | 0.0055224
-0.38 | 0.00030553 | 0.0014749 | 0.006068
-0.37 | 0.0003719 | 0.0016847 | 0.006839
-0.36 | 0.00046729 | 0.0020015 | 0.007896
-0.35 | 0.0006354 | 0.0024334 | 0.009531
-0.34 | 0.0008324 | 0.0030649 | 0.011818
-0.33 | 0.0011075 | 0.0039311 | 0.015144
-0.32 | 0.0014814 | 0.0051529 | 0.019781
-0.31 | 0.0020094 | 0.007023 | 0.026148
-0.3 | 0.0027395 | 0.009376 | 0.035407
-0.29 | 0.0037572 | 0.012687 | 0.048005
-0.28 | 0.0051362 | 0.017275 | 0.06552
-0.27 | 0.007351 | 0.023629 | 0.09011
-0.26 | 0.010037 | 0.032128 | 0.123
-0.25 | 0.013742 | 0.044164 | 0.16829
-0.24 | 0.018696 | 0.06129 | 0.22993
-0.23 | 0.025649 | 0.08315 | 0.31382
-0.22 | 0.034944 | 0.11319 | 0.4299
-0.21 | 0.047724 | 0.15397 | 0.5785
-0.2 | 0.06625 | 0.20924 | 0.7852
-0.19 | 0.09024 | 0.2844 | 1.0577
-0.18 | 0.12255 | 0.38258 | 1.4173
-0.17 | 0.16611 | 0.51541 | 1.9004
-0.16 | 0.22378 | 0.6935 | 2.5048
-0.15 | 0.30204 | 0.9288 | 3.306
-0.14 | 0.40619 | 1.2382 | 4.3226
-0.13 | 0.54479 | 1.6413 | 5.5665
-0.12 | 0.7301 | 2.1645 | 7.165
-0.11 | 0.9703 | 2.8276 | 9.081
-0.1 | 1.2858 | 3.6805 | 11.4
-0.09 | 1.702 | 4.7787 | 14.128
-0.08 | 2.2221 | 6.108 | 17.368
-0.07 | 2.8886 | 7.731 | 20.935
-0.06 | 3.7265 | 9.737 | 25.044
-0.05 | 4.7581 | 12.161 | 29.752
-0.04 | 6.004 | 14.993 | 34.782
-0.03 | 7.539 | 18.254 | 40.435
-0.02 | 9.354 | 21.953 | 46.541
-0.01 | 11.52 | 26.286 | 53.092
0 | 14.001 | 31.073 | 60.23
0.01 | 16.801 | 36.34 | 67.56
0.02 | 19.923 | 42.01 | 75.46
0.03 | 23.393 | 48.332 | 83.69
0.04 | 27.146 | 54.964 | 92.24
0.05 | 31.21 | 62.01 | 101.22
0.06 | 35.492 | 69.48 | 110.32
0.07 | 40.036 | 77.48 | 119.92
0.08 | 44.727 | 85.77 | 129.68
0.09 | 49.475 | 94.09 | 139.77
0.1 | 54.331 | 103.06 | 149.98
0.11 | 59.15 | 112.16 | 160.26
0.12 | 64.07 | 121.58 | 171.06
0.13 | 68.87 | 131.22 | 181.82
0.14 | 73.69 | 140.94 | 192.69
0.15 | 78.45 | 150.96 | 203.74
0.16 | 83.07 | 161.16 | 214.93
0.17 | 87.41 | 171.45 | 226.11
0.18 | 91.51 | 181.75 | 237.48
0.19 | 95.55 | 192.28 | 248.88
0.2 | 99.52 | 202.9 | 260.11
0.21 | 103.36 | 213.8 | 271.85
0.22 | 106.95 | 224.55 | 283.47
0.23 | 110.08 | 235.12 | 294.99
0.24 | 113.1 | 246.04 | 306.62
0.25 | 116.23 | 257.06 | 318.25
0.26 | 119.03 | 267.93 | 329.86
0.27 | 121.78 | 278.86 | 341.37
0.28 | 124.23 | 289.56 | 352.95
0.29 | 126.32 | 300.43 | 364.48
0.3 | 128.49 | 311.37 | 376.01
0.31 | 130.45 | 322.16 | 387.39
0.32 | 132.44 | 332.68 | 398.7
0.33 | 134.46 | 343.47 | 410.02
0.34 | 136.07 | 353.93 | 421.16
0.35 | 137.43 | 364.36 | 432.31
0.36 | 138.96 | 374.7 | 443.32
0.37 | 140.59 | 384.88 | 454.29
0.38 | 141.86 | 395.05 | 465.13
0.39 | 143.12 | 404.96 | 475.61
0.4 | 144.04 | 414.69 | 486.22
0.41 | 145.2 | 424.34 | 496.57
0.42 | 146.55 | 433.77 | 506.99
0.43 | 147.11 | 443.13 | 517.09
0.44 | 148.13 | 452.13 | 527
0.45 | 148.86 | 460.95 | 536.75
0.46 | 149.95 | 469.62 | 546.45
0.47 | 150.72 | 478.05 | 555.91
0.48 | 151.26 | 486.24 | 565.06
0.49 | 151.93 | 494.14 | 574.1
0.5 | 153 | 501.73 | 582.8

## Tranconductance (mS-mm)
VGS (V) | VDS = 0.100 V | VDS = 0.500 V | VDS = 0.900 V
-0.75 | -0.00463 | -0.01309 | -0.0531
-0.74 | -0.00353 | -0.01419 | -0.0414
-0.73 | -0.003015 | -0.012495 | -0.0361
-0.72 | -0.00343 | -0.011445 | -0.04145
-0.71 | -0.00304 | -0.01358 | -0.03575
-0.7 | -0.00312 | -0.01198 | -0.0336
-0.69 | -0.00272 | -0.009985 | -0.0371
-0.68 | -0.002715 | -0.00998 | -0.0356
-0.67 | -0.00243 | -0.010585 | -0.0334
-0.66 | -0.002173 | -0.01086 | -0.0335
-0.65 | -0.0026025 | -0.008985 | -0.02855
-0.64 | -0.0020965 | -0.00891 | -0.02895
-0.63 | -0.0021195 | -0.00953 | -0.03035
-0.62 | -0.0022355 | -0.00949 | -0.0284
-0.61 | -0.0017985 | -0.008635 | -0.029
-0.6 | -0.001814 | -0.007495 | -0.0267
-0.59 | -0.001828 | -0.00821 | -0.025
-0.58 | -0.0017195 | -0.008485 | -0.0241
-0.57 | -0.001745 | -0.007015 | -0.0206
-0.56 | -0.0014635 | -0.006385 | -0.0212
-0.55 | -0.001463 | -0.00709 | -0.0266
-0.54 | -0.001373 | -0.006405 | -0.0264
-0.53 | -0.0012595 | -0.005015 | -0.0207
-0.52 | -0.0012525 | -0.005495 | -0.01995
-0.51 | -0.001194 | -0.005825 | -0.0214
-0.5 | -0.0010255 | -0.00472 | -0.0193
-0.49 | -0.0009635 | -0.0049 | -0.01845
-0.48 | -0.0008575 | -0.004535 | -0.0127
-0.47 | -0.0005525 | -0.00413 | -0.0133
-0.46 | -0.0004875 | -0.003365 | -0.01405
-0.45 | -0.0004415 | -0.00262 | -0.00579
-0.44 | -4.1e-05 | -0.000865 | -0.004295
-0.43 | 0.0004605 | 0.00056 | -0.00371
-0.42 | 0.000988 | 0.001655 | 0.004765
-0.41 | 0.001674 | 0.003975 | 0.01503
-0.4 | 0.0025195 | 0.007255 | 0.02475
-0.39 | 0.0038945 | 0.012215 | 0.04252
-0.38 | 0.0056865 | 0.01779 | 0.06583
-0.37 | 0.008088 | 0.02633 | 0.0914
-0.36 | 0.013175 | 0.037435 | 0.1346
-0.35 | 0.0182555 | 0.05317 | 0.1961
-0.34 | 0.023605 | 0.074885 | 0.28065
-0.33 | 0.03245 | 0.1044 | 0.39815
-0.32 | 0.045095 | 0.154595 | 0.5502
-0.31 | 0.062905 | 0.211155 | 0.7813
-0.3 | 0.08739 | 0.2832 | 1.09285
-0.29 | 0.119835 | 0.39495 | 1.50565
-0.28 | 0.17969 | 0.5471 | 2.10525
-0.27 | 0.24504 | 0.74265 | 2.874
-0.26 | 0.31955 | 1.02675 | 3.909
-0.25 | 0.43295 | 1.4581 | 5.3465
-0.24 | 0.59535 | 1.9493 | 7.2765
-0.23 | 0.8124 | 2.595 | 9.9985
-0.22 | 1.10375 | 3.541 | 13.234
-0.21 | 1.5653 | 4.8025 | 17.765
-0.2 | 2.1258 | 6.5215 | 23.96
-0.19 | 2.815 | 8.667 | 31.605
-0.18 | 3.7935 | 11.5505 | 42.135
-0.17 | 5.0615 | 15.546 | 54.375
-0.16 | 6.7965 | 20.6695 | 70.28
-0.15 | 9.1205 | 27.235 | 90.89
-0.14 | 12.1375 | 35.625 | 113.025
-0.13 | 16.1955 | 46.315 | 142.12
-0.12 | 21.2755 | 59.315 | 175.725
-0.11 | 27.785 | 75.8 | 211.75
-0.1 | 36.585 | 97.555 | 252.35
-0.09 | 46.815 | 121.375 | 298.4
-0.08 | 59.33 | 147.615 | 340.35
-0.07 | 75.22 | 181.45 | 383.8
-0.06 | 93.475 | 221.5 | 440.85
-0.05 | 113.875 | 262.8 | 486.9
-0.04 | 139.045 | 304.65 | 534.15
-0.03 | 167.5 | 348 | 587.95
-0.02 | 199.05 | 401.6 | 632.85
-0.01 | 232.35 | 456 | 684.45
0 | 264.05 | 502.7 | 723.4
0.01 | 296.1 | 546.85 | 761.5
0.02 | 329.6 | 599.6 | 806.5
0.03 | 361.15 | 647.7 | 839
0.04 | 390.85 | 683.9 | 876.5
0.05 | 417.3 | 725.8 | 904
0.06 | 441.3 | 773.5 | 935
0.07 | 461.75 | 814.5 | 968
0.08 | 471.95 | 830.5 | 992.5
0.09 | 480.2 | 864.5 | 1015
0.1 | 483.75 | 903.5 | 1024.5
0.11 | 486.95 | 926 | 1054
0.12 | 486 | 953 | 1078
0.13 | 481 | 968 | 1081.5
0.14 | 479 | 987 | 1096
0.15 | 469 | 1011 | 1112
0.16 | 448 | 1024.5 | 1118.5
0.17 | 422 | 1029.5 | 1127.5
0.18 | 407 | 1041.5 | 1138.5
0.19 | 400.5 | 1057.5 | 1131.5
0.2 | 390.5 | 1076 | 1148.5
0.21 | 371.5 | 1082.5 | 1168
0.22 | 336 | 1066 | 1157
0.23 | 307.5 | 1074.5 | 1157.5
0.24 | 307.5 | 1097 | 1163
0.25 | 296.5 | 1094.5 | 1162
0.26 | 277.5 | 1090 | 1156
0.27 | 260 | 1081.5 | 1154.5
0.28 | 227 | 1078.5 | 1155.5
0.29 | 213 | 1090.5 | 1153
0.3 | 206.5 | 1086.5 | 1145.5
0.31 | 197.5 | 1065.5 | 1134.5
0.32 | 200.5 | 1065.5 | 1131.5
0.33 | 181.5 | 1062.5 | 1123
0.34 | 148.5 | 1044.5 | 1114.5
0.35 | 144.5 | 1038.5 | 1108
0.36 | 158 | 1026 | 1099
0.37 | 145 | 1017.5 | 1090.5
0.38 | 126.5 | 1004 | 1066
0.39 | 109 | 982 | 1054.5
0.4 | 104 | 969 | 1048
0.41 | 125.5 | 954 | 1038.5
0.42 | 95.5 | 939.5 | 1026
0.43 | 79 | 918 | 1000.5
0.44 | 87.5 | 891 | 983
0.45 | 91 | 874.5 | 972.5
0.46 | 93 | 855 | 958
0.47 | 65.5 | 831 | 930.5
0.48 | 60.5 | 804.5 | 909.5
0.49 | 87 | 774.5 | 887
0.5 | 107 | 759 | 870