## IDS-VDS Characteristic (mA-mm)
VGS (V) | VDS = 0.100 V | VDS = 0.500 V | VDS = 0.900 V
-0.75 | 0.0008022 | 0.003855 | 0.013895
-0.74 | 0.0007564 | 0.0036983 | 0.013401
-0.73 | 0.0007216 | 0.0035494 | 0.012976
-0.72 | 0.000688 | 0.0034448 | 0.012604
-0.71 | 0.0006549 | 0.0033219 | 0.012249
-0.7 | 0.000623 | 0.0031691 | 0.011848
-0.69 | 0.000592 | 0.0030403 | 0.011421
-0.68 | 0.0005652 | 0.0029218 | 0.011098
-0.67 | 0.0005375 | 0.0028249 | 0.010706
-0.66 | 0.0005151 | 0.0026931 | 0.010428
-0.65 | 0.00048835 | 0.0026098 | 0.010039
-0.64 | 0.00046685 | 0.002508 | 0.009657
-0.63 | 0.00043967 | 0.0024209 | 0.009334
-0.62 | 0.00042358 | 0.0023331 | 0.00904
-0.61 | 0.00040414 | 0.0022169 | 0.008757
-0.6 | 0.00038319 | 0.0021225 | 0.008425
-0.59 | 0.00036225 | 0.0020422 | 0.008146
-0.58 | 0.00034462 | 0.0019688 | 0.007892
-0.57 | 0.0003263 | 0.001892 | 0.007627
-0.56 | 0.00030975 | 0.0018167 | 0.00734
-0.55 | 0.0002943 | 0.001752 | 0.00712
-0.54 | 0.00027925 | 0.0016766 | 0.006885
-0.53 | 0.00026459 | 0.0016089 | 0.00664
-0.52 | 0.00025068 | 0.0015397 | 0.006452
-0.51 | 0.00023941 | 0.0014773 | 0.006219
-0.5 | 0.00022799 | 0.001418 | 0.006031
-0.49 | 0.00021772 | 0.0013743 | 0.005848
-0.48 | 0.00020797 | 0.0013194 | 0.005642
-0.47 | 0.00020286 | 0.001275 | 0.005477
-0.46 | 0.000195 | 0.0012363 | 0.005326
-0.45 | 0.0001895 | 0.00121 | 0.005183
-0.44 | 0.00018746 | 0.0011704 | 0.00509
-0.43 | 0.00018728 | 0.0011649 | 0.005017
-0.42 | 0.000193 | 0.001163 | 0.005041
-0.41 | 0.0002033 | 0.0011859 | 0.005074
-0.4 | 0.00022146 | 0.0012317 | 0.005213
-0.39 | 0.00025011 | 0.0013159 | 0.005502
-0.38 | 0.00029431 | 0.0014414 | 0.005943
-0.37 | 0.00035603 | 0.0016275 | 0.006607
-0.36 | 0.00044692 | 0.0019168 | 0.00761
-0.35 | 0.0005789 | 0.0023164 | 0.009097
-0.34 | 0.0007578 | 0.0028978 | 0.011187
-0.33 | 0.0010117 | 0.0037018 | 0.014201
-0.32 | 0.0013597 | 0.0048524 | 0.018427
-0.31 | 0.0018452 | 0.006566 | 0.024316
-0.3 | 0.0025144 | 0.008785 | 0.032765
-0.29 | 0.0034536 | 0.011875 | 0.044308
-0.28 | 0.0047402 | 0.016017 | 0.06049
-0.27 | 0.006877 | 0.021989 | 0.08321
-0.26 | 0.009391 | 0.030058 | 0.11388
-0.25 | 0.012886 | 0.041356 | 0.1557
-0.24 | 0.017594 | 0.056253 | 0.21337
-0.23 | 0.024191 | 0.07828 | 0.29066
-0.22 | 0.033065 | 0.10647 | 0.3963
-0.21 | 0.045156 | 0.14532 | 0.54036
-0.2 | 0.06307 | 0.19613 | 0.7322
-0.19 | 0.0854 | 0.26687 | 0.989
-0.18 | 0.11685 | 0.36056 | 1.3304
-0.17 | 0.15798 | 0.48711 | 1.7785
-0.16 | 0.21347 | 0.6549 | 2.3654
-0.15 | 0.28843 | 0.877 | 3.1148
-0.14 | 0.38713 | 1.1737 | 4.0958
-0.13 | 0.51992 | 1.5532 | 5.3096
-0.12 | 0.6964 | 2.0507 | 6.848
-0.11 | 0.9292 | 2.6919 | 8.667
-0.1 | 1.2299 | 3.5176 | 10.901
-0.09 | 1.6285 | 4.5478 | 13.573
-0.08 | 2.1346 | 5.844 | 16.633
-0.07 | 2.7794 | 7.428 | 20.22
-0.06 | 3.5896 | 9.381 | 24.282
-0.05 | 4.6028 | 11.697 | 28.865
-0.04 | 5.8 | 14.424 | 33.837
-0.03 | 7.285 | 17.629 | 39.427
-0.02 | 9.081 | 21.372 | 45.455
-0.01 | 11.189 | 25.553 | 51.928
0 | 13.628 | 30.25 | 59.09
0.01 | 16.404 | 35.462 | 66.48
0.02 | 19.474 | 41.154 | 74.14
0.03 | 22.956 | 47.339 | 82.46
0.04 | 26.662 | 54.037 | 90.95
0.05 | 30.718 | 60.97 | 99.83
0.06 | 34.972 | 68.45 | 109.13
0.07 | 39.505 | 76.32 | 118.51
0.08 | 44.164 | 84.59 | 128.32
0.09 | 48.931 | 93.05 | 138.32
0.1 | 53.814 | 101.9 | 148.49
0.11 | 58.6 | 110.9 | 158.98
0.12 | 63.55 | 120.4 | 169.58
0.13 | 68.5 | 130.05 | 180.42
0.14 | 73.29 | 139.76 | 191.24
0.15 | 78.04 | 149.78 | 202.34
0.16 | 82.68 | 159.91 | 213.46
0.17 | 87.07 | 170.24 | 224.79
0.18 | 91.4 | 180.59 | 236.08
0.19 | 95.43 | 191.1 | 247.56
0.2 | 99.37 | 201.78 | 259.03
0.21 | 103.18 | 212.52 | 270.54
0.22 | 106.77 | 223.34 | 282.18
0.23 | 110.07 | 234.24 | 293.81
0.24 | 113.2 | 245.05 | 305.35
0.25 | 116.23 | 255.89 | 317.19
0.26 | 119.02 | 266.86 | 328.57
0.27 | 121.9 | 277.76 | 340.27
0.28 | 124.33 | 288.58 | 351.8
0.29 | 126.61 | 299.51 | 363.36
0.3 | 128.78 | 310.32 | 374.88
0.31 | 130.78 | 321.12 | 386.31
0.32 | 132.84 | 331.86 | 397.66
0.33 | 134.72 | 342.54 | 409.07
0.34 | 136.37 | 353.18 | 420.28
0.35 | 137.95 | 363.53 | 431.29
0.36 | 139.47 | 373.97 | 442.42
0.37 | 141.04 | 384.28 | 453.45
0.38 | 142.28 | 394.43 | 464.28
0.39 | 143.43 | 404.33 | 475.1
0.4 | 144.6 | 414.15 | 485.44
0.41 | 145.99 | 423.85 | 495.96
0.42 | 146.94 | 433.41 | 506.36
0.43 | 147.85 | 442.79 | 516.49
0.44 | 148.73 | 451.78 | 526.46
0.45 | 149.5 | 460.77 | 536.24
0.46 | 150.72 | 469.52 | 545.98
0.47 | 151.3 | 477.93 | 555.45
0.48 | 151.98 | 486.2 | 564.73
0.49 | 152.72 | 494.08 | 573.5
0.5 | 153.52 | 501.87 | 582.3

## Tranconductance (mS-mm)
VGS (V) | VDS = 0.100 V | VDS = 0.500 V | VDS = 0.900 V
-0.75 | -0.00458 | -0.01567 | -0.0494
-0.74 | -0.00403 | -0.01528 | -0.04595
-0.73 | -0.00342 | -0.012675 | -0.03985
-0.72 | -0.003335 | -0.011375 | -0.03635
-0.71 | -0.00325 | -0.013785 | -0.0378
-0.7 | -0.003145 | -0.01408 | -0.0414
-0.69 | -0.00289 | -0.012365 | -0.0375
-0.68 | -0.002725 | -0.01077 | -0.03575
-0.67 | -0.002505 | -0.011435 | -0.0335
-0.66 | -0.0024575 | -0.010755 | -0.03335
-0.65 | -0.0024125 | -0.009255 | -0.03855
-0.64 | -0.002434 | -0.009445 | -0.03525
-0.63 | -0.0021635 | -0.008745 | -0.03085
-0.62 | -0.0017765 | -0.0102 | -0.02885
-0.61 | -0.0020195 | -0.01053 | -0.03075
-0.6 | -0.0020945 | -0.008735 | -0.03055
-0.59 | -0.0019285 | -0.007685 | -0.02665
-0.58 | -0.0017975 | -0.00751 | -0.02595
-0.57 | -0.0017435 | -0.007605 | -0.0276
-0.56 | -0.0016 | -0.007 | -0.02535
-0.55 | -0.001525 | -0.007005 | -0.02275
-0.54 | -0.0014855 | -0.007155 | -0.024
-0.53 | -0.0014285 | -0.006845 | -0.02165
-0.52 | -0.001259 | -0.00658 | -0.02105
-0.51 | -0.0011345 | -0.006085 | -0.02105
-0.5 | -0.0010845 | -0.00515 | -0.01855
-0.49 | -0.001001 | -0.00493 | -0.01945
-0.48 | -0.000743 | -0.004965 | -0.01855
-0.47 | -0.0006485 | -0.004155 | -0.0158
-0.46 | -0.000668 | -0.00325 | -0.0147
-0.45 | -0.000377 | -0.003295 | -0.0118
-0.44 | -0.000111 | -0.002255 | -0.0083
-0.43 | 0.000277 | -0.00037 | -0.00245
-0.42 | 0.000801 | 0.00105 | 0.00285
-0.41 | 0.001423 | 0.003435 | 0.0086
-0.4 | 0.0023405 | 0.0065 | 0.0214
-0.39 | 0.0036425 | 0.010485 | 0.0365
-0.38 | 0.005296 | 0.01558 | 0.05525
-0.37 | 0.0076305 | 0.02377 | 0.08335
-0.36 | 0.0111435 | 0.034445 | 0.1245
-0.35 | 0.015544 | 0.04905 | 0.17885
-0.34 | 0.02164 | 0.06927 | 0.2552
-0.33 | 0.030095 | 0.09773 | 0.362
-0.32 | 0.041675 | 0.14321 | 0.50575
-0.31 | 0.057735 | 0.19663 | 0.7169
-0.3 | 0.08042 | 0.26545 | 0.9996
-0.29 | 0.11129 | 0.3616 | 1.38625
-0.28 | 0.17117 | 0.5057 | 1.9451
-0.27 | 0.23254 | 0.70205 | 2.6695
-0.26 | 0.30045 | 0.96835 | 3.6245
-0.25 | 0.41015 | 1.30975 | 4.9745
-0.24 | 0.56525 | 1.8462 | 6.748
-0.23 | 0.77355 | 2.51085 | 9.1465
-0.22 | 1.04825 | 3.352 | 12.485
-0.21 | 1.50025 | 4.483 | 16.795
-0.2 | 2.0122 | 6.0775 | 22.432
-0.19 | 2.689 | 8.2215 | 29.91
-0.18 | 3.629 | 11.012 | 39.475
-0.17 | 4.831 | 14.717 | 51.75
-0.16 | 6.5225 | 19.4945 | 66.815
-0.15 | 8.683 | 25.94 | 86.52
-0.14 | 11.5745 | 33.81 | 109.74
-0.13 | 15.4635 | 43.85 | 137.61
-0.12 | 20.464 | 56.935 | 167.87
-0.11 | 26.675 | 73.345 | 202.65
-0.1 | 34.965 | 92.795 | 245.3
-0.09 | 45.235 | 116.32 | 286.6
-0.08 | 57.545 | 144.01 | 332.35
-0.07 | 72.75 | 176.85 | 382.45
-0.06 | 91.17 | 213.45 | 432.25
-0.05 | 110.52 | 252.15 | 477.75
-0.04 | 134.11 | 296.6 | 528.1
-0.03 | 164.05 | 347.4 | 580.9
-0.02 | 195.2 | 396.2 | 625.05
-0.01 | 227.35 | 443.9 | 681.75
0 | 260.75 | 495.45 | 727.6
0.01 | 292.3 | 545.2 | 752.5
0.02 | 327.6 | 593.85 | 799
0.03 | 359.4 | 644.15 | 840.5
0.04 | 388.1 | 681.55 | 868.5
0.05 | 415.5 | 720.65 | 909
0.06 | 439.35 | 767.5 | 934
0.07 | 459.6 | 807 | 959.5
0.08 | 471.3 | 836.5 | 990.5
0.09 | 482.5 | 865.5 | 1008.5
0.1 | 483.45 | 892.5 | 1033
0.11 | 486.8 | 925 | 1054.5
0.12 | 495 | 957.5 | 1072
0.13 | 487 | 968 | 1083
0.14 | 477 | 986.5 | 1096
0.15 | 469.5 | 1007.5 | 1111
0.16 | 451.5 | 1023 | 1122.5
0.17 | 436 | 1034 | 1131
0.18 | 418 | 1043 | 1138.5
0.19 | 398.5 | 1059.5 | 1147.5
0.2 | 387.5 | 1071 | 1149
0.21 | 370 | 1078 | 1157.5
0.22 | 344.5 | 1086 | 1163.5
0.23 | 321.5 | 1085.5 | 1158.5
0.24 | 308 | 1082.5 | 1169
0.25 | 291 | 1090.5 | 1161
0.26 | 283.5 | 1093.5 | 1154
0.27 | 265.5 | 1086 | 1161.5
0.28 | 235.5 | 1087.5 | 1154.5
0.29 | 222.5 | 1087 | 1154
0.3 | 208.5 | 1080.5 | 1147.5
0.31 | 203 | 1077 | 1139
0.32 | 197 | 1071 | 1138
0.33 | 176.5 | 1066 | 1131
0.34 | 161.5 | 1049.5 | 1111
0.35 | 155 | 1039.5 | 1107
0.36 | 154.5 | 1037.5 | 1108
0.37 | 140.5 | 1023 | 1093
0.38 | 119.5 | 1002.5 | 1082.5
0.39 | 116 | 986 | 1058
0.4 | 128 | 976 | 1043
0.41 | 117 | 963 | 1046
0.42 | 93 | 947 | 1026.5
0.43 | 89.5 | 918.5 | 1005
0.44 | 82.5 | 899 | 987.5
0.45 | 99.5 | 887 | 976
0.46 | 90 | 858 | 960.5
0.47 | 63 | 834 | 937.5
0.48 | 71 | 807.5 | 902.5
0.49 | 77 | 783.5 | 878.5
0.5 | 80 | 779 | 880