## IDS-VDS Characteristic (mA-mm)
VGS (V) | VDS = 0.100 V | VDS = 0.500 V | VDS = 0.900 V
-0.75 | 0.0006611 | 0.0030031 | 0.010531
-0.74 | 0.0006351 | 0.0029161 | 0.010241
-0.73 | 0.0006013 | 0.0028016 | 0.009833
-0.72 | 0.0005745 | 0.0026915 | 0.009547
-0.71 | 0.0005522 | 0.0025819 | 0.009266
-0.7 | 0.000522 | 0.0024825 | 0.009002
-0.69 | 0.0005006 | 0.0023949 | 0.008649
-0.68 | 0.00047796 | 0.0023073 | 0.008366
-0.67 | 0.00044968 | 0.0022056 | 0.008115
-0.66 | 0.00043146 | 0.0021301 | 0.007882
-0.65 | 0.00041231 | 0.0020692 | 0.007646
-0.64 | 0.00039474 | 0.0019855 | 0.007358
-0.63 | 0.00037405 | 0.0019177 | 0.007138
-0.62 | 0.00035453 | 0.0018351 | 0.006959
-0.61 | 0.00033872 | 0.0017763 | 0.006689
-0.6 | 0.00032317 | 0.0017185 | 0.00654
-0.59 | 0.00030414 | 0.0016457 | 0.006278
-0.58 | 0.00029213 | 0.0015765 | 0.006057
-0.57 | 0.00028098 | 0.0015178 | 0.005851
-0.56 | 0.00026724 | 0.001468 | 0.005689
-0.55 | 0.00025495 | 0.0014055 | 0.005476
-0.54 | 0.00024356 | 0.0013551 | 0.005315
-0.53 | 0.00023066 | 0.0012994 | 0.005142
-0.52 | 0.00021703 | 0.001256 | 0.0049877
-0.51 | 0.00020848 | 0.0011955 | 0.0048339
-0.5 | 0.00019903 | 0.0011589 | 0.0046819
-0.49 | 0.00019275 | 0.001119 | 0.0045286
-0.48 | 0.0001858 | 0.0010888 | 0.0044389
-0.47 | 0.00017883 | 0.0010562 | 0.0043192
-0.46 | 0.00017545 | 0.0010256 | 0.0042081
-0.45 | 0.0001727 | 0.001019 | 0.0041409
-0.44 | 0.00017202 | 0.0010058 | 0.0041109
-0.43 | 0.00017724 | 0.0010156 | 0.0041261
-0.42 | 0.00018548 | 0.0010336 | 0.0041985
-0.41 | 0.00020046 | 0.0010772 | 0.0043212
-0.4 | 0.00022435 | 0.0011465 | 0.0045872
-0.39 | 0.00026002 | 0.0012615 | 0.0049596
-0.38 | 0.00031223 | 0.00143 | 0.0055718
-0.37 | 0.00038789 | 0.0016774 | 0.006541
-0.36 | 0.00049397 | 0.0020327 | 0.007805
-0.35 | 0.0006766 | 0.0025187 | 0.00961
-0.34 | 0.0008919 | 0.0032327 | 0.012218
-0.33 | 0.0011883 | 0.0042076 | 0.015919
-0.32 | 0.0016032 | 0.0055688 | 0.020951
-0.31 | 0.0021677 | 0.007572 | 0.028244
-0.3 | 0.0029783 | 0.010223 | 0.038305
-0.29 | 0.0040666 | 0.013839 | 0.052321
-0.28 | 0.0055805 | 0.018815 | 0.07176
-0.27 | 0.007918 | 0.025753 | 0.09801
-0.26 | 0.010832 | 0.035111 | 0.1342
-0.25 | 0.014759 | 0.048002 | 0.18406
-0.24 | 0.020199 | 0.06637 | 0.25007
-0.23 | 0.027567 | 0.09053 | 0.34209
-0.22 | 0.03758 | 0.12295 | 0.46466
-0.21 | 0.051147 | 0.16681 | 0.6311
-0.2 | 0.07084 | 0.2259 | 0.8533
-0.19 | 0.09652 | 0.30594 | 1.1472
-0.18 | 0.13078 | 0.41226 | 1.528
-0.17 | 0.17623 | 0.55464 | 2.0452
-0.16 | 0.23788 | 0.7416 | 2.702
-0.15 | 0.31895 | 0.9907 | 3.5449
-0.14 | 0.42977 | 1.3142 | 4.624
-0.13 | 0.5758 | 1.7435 | 6
-0.12 | 0.7652 | 2.2813 | 7.63
-0.11 | 1.0165 | 2.9896 | 9.645
-0.1 | 1.3431 | 3.8812 | 12.051
-0.09 | 1.7691 | 5.0211 | 14.929
-0.08 | 2.3122 | 6.397 | 18.206
-0.07 | 2.997 | 8.128 | 22.001
-0.06 | 3.8532 | 10.191 | 26.301
-0.05 | 4.9301 | 12.675 | 31.086
-0.04 | 6.216 | 15.636 | 36.449
-0.03 | 7.776 | 18.963 | 42.252
-0.02 | 9.652 | 22.931 | 48.541
-0.01 | 11.817 | 27.354 | 55.425
0 | 14.396 | 32.301 | 62.79
0.01 | 17.262 | 37.668 | 70.42
0.02 | 20.468 | 43.637 | 78.5
0.03 | 24.041 | 50.14 | 87.15
0.04 | 27.858 | 56.92 | 95.99
0.05 | 32.026 | 64.31 | 105.29
0.06 | 36.406 | 72.17 | 114.69
0.07 | 41.105 | 80.31 | 124.71
0.08 | 45.909 | 88.87 | 134.84
0.09 | 50.79 | 97.55 | 145.12
0.1 | 55.812 | 106.73 | 155.73
0.11 | 60.68 | 116.19 | 166.54
0.12 | 65.78 | 125.99 | 177.59
0.13 | 70.78 | 135.83 | 188.74
0.14 | 75.78 | 145.97 | 200.04
0.15 | 80.68 | 156.27 | 211.24
0.16 | 85.49 | 166.88 | 222.91
0.17 | 89.97 | 177.57 | 234.5
0.18 | 94.28 | 188.08 | 246.16
0.19 | 98.45 | 199.14 | 258.06
0.2 | 102.56 | 210.13 | 269.68
0.21 | 106.57 | 221.23 | 281.74
0.22 | 110.38 | 232.37 | 293.6
0.23 | 113.69 | 243.41 | 305.51
0.24 | 116.85 | 254.59 | 317.4
0.25 | 119.84 | 266 | 329.34
0.26 | 122.78 | 277.11 | 341.21
0.27 | 125.85 | 288.3 | 353.07
0.28 | 128.5 | 299.42 | 364.94
0.29 | 130.9 | 310.52 | 376.48
0.3 | 133.09 | 321.76 | 388.47
0.31 | 135.05 | 332.76 | 400.12
0.32 | 137.05 | 343.58 | 411.62
0.33 | 139.19 | 354.58 | 423.29
0.34 | 141.02 | 365.35 | 434.42
0.35 | 142.6 | 376.01 | 445.76
0.36 | 144.01 | 386.6 | 456.93
0.37 | 145.59 | 397.04 | 467.99
0.38 | 147.21 | 407.37 | 478.92
0.39 | 148.37 | 417.38 | 489.62
0.4 | 149.3 | 427.32 | 500.24
0.41 | 150.66 | 437.06 | 510.75
0.42 | 152 | 446.72 | 521.07
0.43 | 153 | 456.03 | 531.09
0.44 | 153.72 | 465.18 | 541.07
0.45 | 154.41 | 474.09 | 550.76
0.46 | 155.6 | 482.83 | 560.47
0.47 | 156.63 | 491.23 | 569.81
0.48 | 157.25 | 499.4 | 578.6
0.49 | 157.71 | 507.29 | 587.6
0.5 | 158.89 | 515.01 | 596.2

## Tranconductance (mS-mm)
VGS (V) | VDS = 0.100 V | VDS = 0.500 V | VDS = 0.900 V
-0.75 | -0.0026 | -0.0087 | -0.029
-0.74 | -0.00299 | -0.010075 | -0.0349
-0.73 | -0.00303 | -0.01123 | -0.0347
-0.72 | -0.002455 | -0.010985 | -0.02835
-0.71 | -0.002625 | -0.01045 | -0.02725
-0.7 | -0.00258 | -0.00935 | -0.03085
-0.69 | -0.002202 | -0.00876 | -0.0318
-0.68 | -0.002546 | -0.009465 | -0.0267
-0.67 | -0.002325 | -0.00886 | -0.0242
-0.66 | -0.0018685 | -0.00682 | -0.02345
-0.65 | -0.001836 | -0.00723 | -0.0262
-0.64 | -0.001913 | -0.007575 | -0.0254
-0.63 | -0.0020105 | -0.00752 | -0.01995
-0.62 | -0.0017665 | -0.00707 | -0.02245
-0.61 | -0.001568 | -0.00583 | -0.02095
-0.6 | -0.001729 | -0.00653 | -0.02055
-0.59 | -0.001552 | -0.0071 | -0.02415
-0.58 | -0.001158 | -0.006395 | -0.02135
-0.57 | -0.0012445 | -0.005425 | -0.0184
-0.56 | -0.0013015 | -0.005615 | -0.01875
-0.55 | -0.001184 | -0.005645 | -0.0187
-0.54 | -0.0012145 | -0.005305 | -0.0167
-0.53 | -0.0013265 | -0.004955 | -0.016365
-0.52 | -0.001109 | -0.005195 | -0.015405
-0.51 | -0.0009 | -0.004855 | -0.01529
-0.5 | -0.0007865 | -0.003825 | -0.015265
-0.49 | -0.0006615 | -0.003505 | -0.01215
-0.48 | -0.000696 | -0.00314 | -0.01047
-0.47 | -0.0005175 | -0.00316 | -0.01154
-0.46 | -0.0003065 | -0.00186 | -0.008915
-0.45 | -0.0001715 | -0.00099 | -0.00486
-0.44 | 0.000227 | -0.00017 | -0.00074
-0.43 | 0.000673 | 0.00139 | 0.00438
-0.42 | 0.001161 | 0.00308 | 0.009755
-0.41 | 0.0019435 | 0.005645 | 0.019435
-0.4 | 0.002978 | 0.009215 | 0.03192
-0.39 | 0.004394 | 0.014175 | 0.04923
-0.38 | 0.0063935 | 0.020795 | 0.07907
-0.37 | 0.009087 | 0.030135 | 0.11166
-0.36 | 0.0144355 | 0.042065 | 0.15345
-0.35 | 0.0198965 | 0.06 | 0.22065
-0.34 | 0.025585 | 0.084445 | 0.31545
-0.33 | 0.035565 | 0.116805 | 0.43665
-0.32 | 0.04897 | 0.16822 | 0.61625
-0.31 | 0.068755 | 0.23271 | 0.8677
-0.3 | 0.094945 | 0.31335 | 1.20385
-0.29 | 0.13011 | 0.4296 | 1.67275
-0.28 | 0.19257 | 0.5957 | 2.28445
-0.27 | 0.262575 | 0.8148 | 3.122
-0.26 | 0.34205 | 1.11245 | 4.3025
-0.25 | 0.46835 | 1.56295 | 5.7935
-0.24 | 0.6404 | 2.1264 | 7.9015
-0.23 | 0.86905 | 2.829 | 10.7295
-0.22 | 1.179 | 3.814 | 14.4505
-0.21 | 1.663 | 5.1475 | 19.432
-0.2 | 2.26865 | 6.9565 | 25.805
-0.19 | 2.997 | 9.318 | 33.735
-0.18 | 3.9855 | 12.435 | 44.9
-0.17 | 5.355 | 16.467 | 58.7
-0.16 | 7.136 | 21.803 | 74.985
-0.15 | 9.5945 | 28.63 | 96.1
-0.14 | 12.8425 | 37.64 | 122.755
-0.13 | 16.7715 | 48.355 | 150.3
-0.12 | 22.035 | 62.305 | 182.25
-0.11 | 28.895 | 79.995 | 221.05
-0.1 | 37.63 | 101.575 | 264.2
-0.09 | 48.455 | 125.79 | 307.75
-0.08 | 61.395 | 155.345 | 353.6
-0.07 | 77.05 | 189.7 | 404.75
-0.06 | 96.655 | 227.35 | 454.25
-0.05 | 118.14 | 272.25 | 507.4
-0.04 | 142.295 | 314.4 | 558.3
-0.03 | 171.8 | 364.75 | 604.6
-0.02 | 202.05 | 419.55 | 658.65
-0.01 | 237.2 | 468.5 | 712.45
0 | 272.25 | 515.7 | 749.75
0.01 | 303.6 | 566.8 | 785.5
0.02 | 338.95 | 623.6 | 836.5
0.03 | 369.5 | 664.15 | 874.5
0.04 | 399.25 | 708.5 | 907
0.05 | 427.4 | 762.5 | 935
0.06 | 453.95 | 800 | 971
0.07 | 475.15 | 835 | 1007.5
0.08 | 484.25 | 862 | 1020.5
0.09 | 495.15 | 893 | 1044.5
0.1 | 494.5 | 932 | 1071
0.11 | 498.4 | 963 | 1093
0.12 | 505 | 982 | 1110
0.13 | 500 | 999 | 1122.5
0.14 | 495 | 1022 | 1125
0.15 | 485.5 | 1045.5 | 1143.5
0.16 | 464.5 | 1065 | 1163
0.17 | 439.5 | 1060 | 1162.5
0.18 | 424 | 1078.5 | 1178
0.19 | 414 | 1102.5 | 1176
0.2 | 406 | 1104.5 | 1184
0.21 | 391 | 1112 | 1196
0.22 | 356 | 1109 | 1188.5
0.23 | 323.5 | 1111 | 1190
0.24 | 307.5 | 1129.5 | 1191.5
0.25 | 296.5 | 1126 | 1190.5
0.26 | 300.5 | 1115 | 1186.5
0.27 | 286 | 1115.5 | 1186.5
0.28 | 252.5 | 1111 | 1170.5
0.29 | 229.5 | 1117 | 1176.5
0.3 | 207.5 | 1112 | 1182
0.31 | 198 | 1091 | 1157.5
0.32 | 207 | 1091 | 1158.5
0.33 | 198.5 | 1088.5 | 1140
0.34 | 170.5 | 1071.5 | 1123.5
0.35 | 149.5 | 1062.5 | 1125.5
0.36 | 149.5 | 1051.5 | 1111.5
0.37 | 160 | 1038.5 | 1099.5
0.38 | 139 | 1017 | 1081.5
0.39 | 104.5 | 997.5 | 1066
0.4 | 114.5 | 984 | 1056.5
0.41 | 135 | 970 | 1041.5
0.42 | 117 | 948.5 | 1017
0.43 | 86 | 923 | 1000
0.44 | 70.5 | 903 | 983.5
0.45 | 94 | 882.5 | 970
0.46 | 111 | 857 | 952.5
0.47 | 82.5 | 828.5 | 906.5
0.48 | 54 | 803 | 889.5
0.49 | 82 | 780.5 | 880
0.5 | 118 | 772 | 860