## IDS-VDS Characteristic (mA-mm)
VGS (V) | VDS = 0.100 V | VDS = 0.500 V | VDS = 0.900 V
-0.75 | 0.0006978 | 0.0029706 | 0.010133
-0.74 | 0.0006625 | 0.0028704 | 0.00981
-0.73 | 0.0006373 | 0.0027848 | 0.009532
-0.72 | 0.0006084 | 0.0026931 | 0.009211
-0.71 | 0.0005781 | 0.0025897 | 0.008967
-0.7 | 0.0005518 | 0.0024905 | 0.008678
-0.69 | 0.0005303 | 0.0024031 | 0.008457
-0.68 | 0.0005038 | 0.0023205 | 0.008213
-0.67 | 0.00047973 | 0.0022409 | 0.00794
-0.66 | 0.0004595 | 0.0021501 | 0.007708
-0.65 | 0.00043953 | 0.0020702 | 0.007472
-0.64 | 0.00041928 | 0.0019933 | 0.007274
-0.63 | 0.000402 | 0.0019242 | 0.007049
-0.62 | 0.00038147 | 0.0018588 | 0.006806
-0.61 | 0.0003636 | 0.0018016 | 0.006596
-0.6 | 0.00034622 | 0.0017289 | 0.006398
-0.59 | 0.00033087 | 0.0016679 | 0.006197
-0.58 | 0.00031561 | 0.0016022 | 0.006019
-0.57 | 0.00030058 | 0.0015525 | 0.005791
-0.56 | 0.00028635 | 0.0014897 | 0.005624
-0.55 | 0.00027315 | 0.0014335 | 0.005457
-0.54 | 0.0002602 | 0.0013834 | 0.005288
-0.53 | 0.00024889 | 0.0013406 | 0.005107
-0.52 | 0.00023799 | 0.0012828 | 0.004981
-0.51 | 0.00022852 | 0.001236 | 0.0048197
-0.5 | 0.00021771 | 0.0011918 | 0.0046895
-0.49 | 0.00020908 | 0.0011555 | 0.0045598
-0.48 | 0.000201 | 0.0011187 | 0.0044287
-0.47 | 0.00019604 | 0.0010941 | 0.0043361
-0.46 | 0.00019137 | 0.0010782 | 0.0042798
-0.45 | 0.00018948 | 0.0010618 | 0.0042438
-0.44 | 0.00019149 | 0.0010519 | 0.0042304
-0.43 | 0.00019671 | 0.0010716 | 0.0042551
-0.42 | 0.00020751 | 0.0011009 | 0.0043889
-0.41 | 0.00022619 | 0.0011628 | 0.0045713
-0.4 | 0.00025406 | 0.0012588 | 0.004894
-0.39 | 0.00029691 | 0.0013944 | 0.005428
-0.38 | 0.00035809 | 0.0015959 | 0.006241
-0.37 | 0.00044518 | 0.0018941 | 0.007315
-0.36 | 0.00056686 | 0.002315 | 0.008873
-0.35 | 0.0007799 | 0.0028957 | 0.011119
-0.34 | 0.0010268 | 0.0037358 | 0.014284
-0.33 | 0.0013697 | 0.0048939 | 0.018674
-0.32 | 0.0018388 | 0.006626 | 0.024904
-0.31 | 0.0024931 | 0.008798 | 0.033504
-0.3 | 0.0033914 | 0.011887 | 0.04564
-0.29 | 0.0046253 | 0.016117 | 0.06233
-0.28 | 0.006552 | 0.021891 | 0.08474
-0.27 | 0.008955 | 0.029929 | 0.11584
-0.26 | 0.012165 | 0.040845 | 0.15785
-0.25 | 0.016596 | 0.055667 | 0.21442
-0.24 | 0.022579 | 0.07651 | 0.29313
-0.23 | 0.03072 | 0.10422 | 0.39951
-0.22 | 0.042045 | 0.1414 | 0.53933
-0.21 | 0.056999 | 0.19138 | 0.7307
-0.2 | 0.07952 | 0.25905 | 0.9796
-0.19 | 0.10693 | 0.34756 | 1.3102
-0.18 | 0.145 | 0.4711 | 1.7507
-0.17 | 0.19505 | 0.6307 | 2.3157
-0.16 | 0.26254 | 0.8427 | 3.0497
-0.15 | 0.3516 | 1.1157 | 3.9532
-0.14 | 0.47163 | 1.4841 | 5.1548
-0.13 | 0.6312 | 1.9449 | 6.615
-0.12 | 0.8374 | 2.56 | 8.414
-0.11 | 1.1084 | 3.3259 | 10.521
-0.1 | 1.4595 | 4.3062 | 13.078
-0.09 | 1.9152 | 5.5241 | 16.128
-0.08 | 2.4881 | 7.01 | 19.564
-0.07 | 3.2217 | 8.832 | 23.439
-0.06 | 4.1321 | 11.054 | 27.835
-0.05 | 5.2559 | 13.669 | 32.776
-0.04 | 6.604 | 16.71 | 38.188
-0.03 | 8.219 | 20.211 | 44.068
-0.02 | 10.164 | 24.255 | 50.281
-0.01 | 12.414 | 28.757 | 57.15
0 | 15.011 | 33.773 | 64.47
0.01 | 17.897 | 39.151 | 72.05
0.02 | 21.139 | 45.146 | 79.98
0.03 | 24.718 | 51.582 | 88.41
0.04 | 28.546 | 58.32 | 97.13
0.05 | 32.699 | 65.66 | 106.01
0.06 | 36.989 | 73.21 | 115.41
0.07 | 41.577 | 81.31 | 125.06
0.08 | 46.239 | 89.58 | 134.8
0.09 | 51.053 | 98.25 | 144.9
0.1 | 55.904 | 107.01 | 154.98
0.11 | 60.67 | 116.25 | 165.53
0.12 | 65.58 | 125.69 | 176.24
0.13 | 70.39 | 135.27 | 186.9
0.14 | 75.06 | 145.06 | 197.76
0.15 | 79.65 | 155.01 | 208.69
0.16 | 84.31 | 165.23 | 219.96
0.17 | 88.69 | 175.33 | 231.15
0.18 | 92.77 | 185.73 | 242.31
0.19 | 96.67 | 196.21 | 253.55
0.2 | 100.34 | 206.77 | 264.92
0.21 | 104.15 | 217.57 | 276.47
0.22 | 107.61 | 228.02 | 287.91
0.23 | 110.93 | 238.85 | 299.44
0.24 | 113.92 | 249.6 | 310.68
0.25 | 116.77 | 260.43 | 322.38
0.26 | 119.23 | 271.19 | 333.77
0.27 | 122.02 | 281.94 | 345.16
0.28 | 124.43 | 292.69 | 356.65
0.29 | 126.77 | 303.34 | 367.85
0.3 | 128.85 | 314.11 | 379.31
0.31 | 130.72 | 324.63 | 390.62
0.32 | 132.44 | 335.22 | 401.81
0.33 | 134.32 | 345.81 | 412.93
0.34 | 136.11 | 356.17 | 424
0.35 | 137.51 | 366.51 | 434.94
0.36 | 138.9 | 376.55 | 445.77
0.37 | 140.27 | 386.75 | 456.61
0.38 | 141.76 | 396.68 | 467.05
0.39 | 142.86 | 406.42 | 477.7
0.4 | 143.61 | 416.02 | 487.98
0.41 | 144.87 | 425.43 | 498.23
0.42 | 145.85 | 434.8 | 508.51
0.43 | 147.01 | 443.95 | 518.32
0.44 | 147.77 | 452.85 | 528.21
0.45 | 148.37 | 461.42 | 537.77
0.46 | 149.25 | 470 | 547.31
0.47 | 150.27 | 478.21 | 556.52
0.48 | 150.88 | 486.24 | 565.57
0.49 | 151.32 | 494.05 | 574.3
0.5 | 152.27 | 501.43 | 583

## Tranconductance (mS-mm)
VGS (V) | VDS = 0.100 V | VDS = 0.500 V | VDS = 0.900 V
-0.75 | -0.00353 | -0.01002 | -0.0323
-0.74 | -0.003025 | -0.00929 | -0.03005
-0.73 | -0.002705 | -0.008865 | -0.02995
-0.72 | -0.00296 | -0.009755 | -0.02825
-0.71 | -0.00283 | -0.01013 | -0.02665
-0.7 | -0.00239 | -0.00933 | -0.0255
-0.69 | -0.0024 | -0.0085 | -0.02325
-0.68 | -0.0025285 | -0.00811 | -0.02585
-0.67 | -0.002215 | -0.00852 | -0.02525
-0.66 | -0.00201 | -0.008535 | -0.0234
-0.65 | -0.002011 | -0.00784 | -0.0217
-0.64 | -0.0018765 | -0.0073 | -0.02115
-0.63 | -0.0018905 | -0.006725 | -0.0234
-0.62 | -0.00192 | -0.00613 | -0.02265
-0.61 | -0.0017625 | -0.006495 | -0.0204
-0.6 | -0.0016365 | -0.006685 | -0.01995
-0.59 | -0.0015305 | -0.006335 | -0.01895
-0.58 | -0.0015145 | -0.00577 | -0.0203
-0.57 | -0.001463 | -0.005625 | -0.01975
-0.56 | -0.0013715 | -0.00595 | -0.0167
-0.55 | -0.0013075 | -0.005315 | -0.0168
-0.54 | -0.001213 | -0.004645 | -0.0175
-0.53 | -0.0011105 | -0.00503 | -0.01535
-0.52 | -0.0010185 | -0.00523 | -0.014365
-0.51 | -0.001014 | -0.00455 | -0.014575
-0.5 | -0.000972 | -0.004025 | -0.012995
-0.49 | -0.0008355 | -0.003655 | -0.01304
-0.48 | -0.000652 | -0.00307 | -0.011185
-0.47 | -0.0004815 | -0.002025 | -0.007445
-0.46 | -0.000328 | -0.001615 | -0.004615
-0.45 | 6e-06 | -0.001315 | -0.00247
-0.44 | 0.0003615 | 0.00049 | 0.000565
-0.43 | 0.000801 | 0.00245 | 0.007925
-0.42 | 0.001474 | 0.00456 | 0.01581
-0.41 | 0.0023275 | 0.007895 | 0.025255
-0.4 | 0.003536 | 0.01158 | 0.042835
-0.39 | 0.0052015 | 0.016855 | 0.06735
-0.38 | 0.0074135 | 0.024985 | 0.09435
-0.37 | 0.0104385 | 0.035955 | 0.1316
-0.36 | 0.016736 | 0.05008 | 0.1902
-0.35 | 0.022997 | 0.07104 | 0.27055
-0.34 | 0.02949 | 0.09991 | 0.37775
-0.33 | 0.0406 | 0.14451 | 0.531
-0.32 | 0.05617 | 0.195205 | 0.7415
-0.31 | 0.07763 | 0.26305 | 1.0368
-0.3 | 0.10661 | 0.36595 | 1.4413
-0.29 | 0.15803 | 0.5002 | 1.955
-0.28 | 0.216485 | 0.6906 | 2.6755
-0.27 | 0.28065 | 0.9477 | 3.6555
-0.26 | 0.38205 | 1.2869 | 4.929
-0.25 | 0.5207 | 1.78325 | 6.764
-0.24 | 0.7062 | 2.42765 | 9.2545
-0.23 | 0.9733 | 3.2445 | 12.31
-0.22 | 1.31395 | 4.358 | 16.5595
-0.21 | 1.87375 | 5.8825 | 22.0135
-0.2 | 2.49655 | 7.809 | 28.975
-0.19 | 3.274 | 10.6025 | 38.555
-0.18 | 4.406 | 14.157 | 50.275
-0.17 | 5.877 | 18.58 | 64.95
-0.16 | 7.8275 | 24.25 | 81.875
-0.15 | 10.4545 | 32.07 | 105.255
-0.14 | 13.98 | 41.46 | 133.09
-0.13 | 18.2885 | 53.795 | 162.96
-0.12 | 23.86 | 69.05 | 195.3
-0.11 | 31.105 | 87.31 | 233.2
-0.1 | 40.34 | 109.91 | 280.35
-0.09 | 51.43 | 135.19 | 324.3
-0.08 | 65.325 | 165.395 | 365.55
-0.07 | 82.2 | 202.2 | 413.55
-0.06 | 101.71 | 241.85 | 466.85
-0.05 | 123.595 | 282.8 | 517.65
-0.04 | 148.155 | 327.1 | 564.6
-0.03 | 178 | 377.25 | 604.65
-0.02 | 209.75 | 427.3 | 654.1
-0.01 | 242.35 | 475.9 | 709.45
0 | 274.15 | 519.7 | 745
0.01 | 306.4 | 568.65 | 775.5
0.02 | 341.05 | 621.55 | 818
0.03 | 370.35 | 658.7 | 857.5
0.04 | 399.05 | 703.9 | 880
0.05 | 422.15 | 744.5 | 914
0.06 | 443.9 | 782.5 | 952.5
0.07 | 462.5 | 818.5 | 969.5
0.08 | 473.8 | 847 | 992
0.09 | 483.25 | 871.5 | 1009
0.1 | 480.85 | 900 | 1031.5
0.11 | 483.8 | 934 | 1063
0.12 | 486 | 951 | 1068.5
0.13 | 474 | 968.5 | 1076
0.14 | 463 | 987 | 1089.5
0.15 | 462.5 | 1008.5 | 1110
0.16 | 452 | 1016 | 1123
0.17 | 423 | 1025 | 1117.5
0.18 | 399 | 1044 | 1120
0.19 | 378.5 | 1052 | 1130.5
0.2 | 374 | 1068 | 1146
0.21 | 363.5 | 1062.5 | 1149.5
0.22 | 339 | 1064 | 1148.5
0.23 | 315.5 | 1079 | 1138.5
0.24 | 292 | 1079 | 1147
0.25 | 265.5 | 1079.5 | 1154.5
0.26 | 262.5 | 1075.5 | 1139
0.27 | 260 | 1075 | 1144
0.28 | 237.5 | 1070 | 1134.5
0.29 | 221 | 1071 | 1133
0.3 | 197.5 | 1064.5 | 1138.5
0.31 | 179.5 | 1055.5 | 1125
0.32 | 180 | 1059 | 1115.5
0.33 | 183.5 | 1047.5 | 1109.5
0.34 | 159.5 | 1035 | 1100.5
0.35 | 139.5 | 1019 | 1088.5
0.36 | 138 | 1012 | 1083.5
0.37 | 143 | 1006.5 | 1064
0.38 | 129.5 | 983.5 | 1054.5
0.39 | 92.5 | 967 | 1046.5
0.4 | 100.5 | 950.5 | 1026.5
0.41 | 112 | 939 | 1026.5
0.42 | 107 | 926 | 1004.5
0.43 | 96 | 902.5 | 985
0.44 | 68 | 873.5 | 972.5
0.45 | 74 | 857.5 | 955
0.46 | 95 | 839.5 | 937.5
0.47 | 81.5 | 812 | 913
0.48 | 52.5 | 792 | 889
0.49 | 69.5 | 759.5 | 871.5
0.5 | 95 | 738 | 870