## IDS-VDS Characteristic (mA-mm)
VGS (V) | VDS = 0.100 V | VDS = 0.500 V | VDS = 0.900 V
-0.75 | 0.0007447 | 0.003214 | 0.011026
-0.74 | 0.0007068 | 0.0030978 | 0.010651
-0.73 | 0.0006782 | 0.0029746 | 0.010326
-0.72 | 0.0006492 | 0.0028663 | 0.010047
-0.71 | 0.0006157 | 0.0027655 | 0.009721
-0.7 | 0.0005912 | 0.0026885 | 0.009402
-0.69 | 0.0005604 | 0.0025834 | 0.009162
-0.68 | 0.0005357 | 0.0024833 | 0.008844
-0.67 | 0.0005113 | 0.0024004 | 0.008576
-0.66 | 0.00048769 | 0.002289 | 0.00832
-0.65 | 0.00046669 | 0.002218 | 0.008065
-0.64 | 0.00044484 | 0.0021245 | 0.007781
-0.63 | 0.00042124 | 0.0020557 | 0.007546
-0.62 | 0.0004044 | 0.0019886 | 0.00734
-0.61 | 0.0003846 | 0.0019068 | 0.007079
-0.6 | 0.0003685 | 0.0018387 | 0.00686
-0.59 | 0.00035043 | 0.0017574 | 0.006636
-0.58 | 0.00033375 | 0.0016953 | 0.006433
-0.57 | 0.00031709 | 0.0016414 | 0.00625
-0.56 | 0.00030176 | 0.0015693 | 0.006057
-0.55 | 0.00028882 | 0.0015119 | 0.005837
-0.54 | 0.00027469 | 0.0014676 | 0.005669
-0.53 | 0.0002624 | 0.0014094 | 0.005481
-0.52 | 0.00025092 | 0.0013521 | 0.0053
-0.51 | 0.00023995 | 0.0012988 | 0.00518
-0.5 | 0.00022971 | 0.001257 | 0.005007
-0.49 | 0.00021991 | 0.0012179 | 0.0048888
-0.48 | 0.00021149 | 0.0011811 | 0.0047588
-0.47 | 0.000204 | 0.0011475 | 0.0046682
-0.46 | 0.00019774 | 0.0011173 | 0.0045737
-0.45 | 0.00019585 | 0.0010943 | 0.0045067
-0.44 | 0.00019473 | 0.0010959 | 0.004445
-0.43 | 0.00019973 | 0.0011038 | 0.0044528
-0.42 | 0.00020958 | 0.0011216 | 0.0045501
-0.41 | 0.00022458 | 0.0011677 | 0.0047022
-0.4 | 0.00025065 | 0.001254 | 0.0049845
-0.39 | 0.00028883 | 0.0013719 | 0.0054404
-0.38 | 0.00034594 | 0.0015615 | 0.006133
-0.37 | 0.00042763 | 0.0018329 | 0.00712
-0.36 | 0.00054176 | 0.002225 | 0.008547
-0.35 | 0.0007404 | 0.0027627 | 0.010596
-0.34 | 0.0009744 | 0.0035316 | 0.013457
-0.33 | 0.0012942 | 0.0045971 | 0.017493
-0.32 | 0.0017446 | 0.006206 | 0.023137
-0.31 | 0.0023594 | 0.008234 | 0.030972
-0.3 | 0.0032235 | 0.011134 | 0.042193
-0.29 | 0.0043942 | 0.0151 | 0.05714
-0.28 | 0.006211 | 0.020556 | 0.07795
-0.27 | 0.008499 | 0.027985 | 0.1071
-0.26 | 0.011581 | 0.038165 | 0.14557
-0.25 | 0.015822 | 0.05223 | 0.19995
-0.24 | 0.021573 | 0.07245 | 0.27124
-0.23 | 0.029485 | 0.09767 | 0.3714
-0.22 | 0.04007 | 0.13277 | 0.50313
-0.21 | 0.054569 | 0.17983 | 0.6811
-0.2 | 0.07574 | 0.24389 | 0.9184
-0.19 | 0.10272 | 0.32884 | 1.2383
-0.18 | 0.13838 | 0.44449 | 1.6361
-0.17 | 0.18781 | 0.596 | 2.1739
-0.16 | 0.25253 | 0.7963 | 2.8775
-0.15 | 0.33796 | 1.0605 | 3.7606
-0.14 | 0.45518 | 1.4095 | 4.9101
-0.13 | 0.6073 | 1.8583 | 6.325
-0.12 | 0.8109 | 2.4288 | 8.028
-0.11 | 1.0695 | 3.1698 | 10.105
-0.1 | 1.4158 | 4.1096 | 12.555
-0.09 | 1.8573 | 5.2905 | 15.462
-0.08 | 2.4175 | 6.758 | 18.839
-0.07 | 3.1367 | 8.5 | 22.703
-0.06 | 4.0195 | 10.655 | 27.01
-0.05 | 5.13 | 13.198 | 31.807
-0.04 | 6.425 | 16.178 | 37.148
-0.03 | 8.036 | 19.609 | 42.927
-0.02 | 9.915 | 23.538 | 49.143
-0.01 | 12.155 | 27.952 | 55.882
0 | 14.702 | 32.956 | 63.16
0.01 | 17.584 | 38.385 | 70.65
0.02 | 20.746 | 44.133 | 78.56
0.03 | 24.317 | 50.615 | 87.01
0.04 | 28.136 | 57.34 | 95.66
0.05 | 32.228 | 64.51 | 104.66
0.06 | 36.546 | 72.13 | 113.88
0.07 | 41.102 | 80.15 | 123.58
0.08 | 45.825 | 88.53 | 133.37
0.09 | 50.597 | 96.97 | 143.46
0.1 | 55.426 | 105.89 | 153.6
0.11 | 60.23 | 115.01 | 164.02
0.12 | 65.14 | 124.51 | 174.75
0.13 | 70.07 | 134.16 | 185.6
0.14 | 74.86 | 143.79 | 196.53
0.15 | 79.5 | 153.93 | 207.32
0.16 | 84.06 | 164.11 | 218.69
0.17 | 88.33 | 174.31 | 229.9
0.18 | 92.52 | 184.81 | 241.11
0.19 | 96.63 | 195.15 | 252.61
0.2 | 100.51 | 205.88 | 263.93
0.21 | 104.18 | 216.65 | 275.6
0.22 | 107.67 | 227.37 | 287.05
0.23 | 110.85 | 238.03 | 298.54
0.24 | 113.97 | 248.93 | 309.96
0.25 | 117.03 | 259.86 | 321.71
0.26 | 119.83 | 270.64 | 333.21
0.27 | 122.4 | 281.42 | 344.7
0.28 | 124.88 | 292.16 | 356.15
0.29 | 126.97 | 302.93 | 367.46
0.3 | 129.09 | 313.8 | 378.99
0.31 | 131.28 | 324.49 | 390.39
0.32 | 133.17 | 335.14 | 401.64
0.33 | 135.08 | 345.6 | 413
0.34 | 136.43 | 356.17 | 423.89
0.35 | 138.01 | 366.47 | 435
0.36 | 139.68 | 376.7 | 445.95
0.37 | 141.14 | 386.91 | 456.89
0.38 | 142.23 | 396.87 | 467.59
0.39 | 143.43 | 406.74 | 478.05
0.4 | 144.63 | 416.42 | 488.46
0.41 | 145.85 | 425.99 | 498.81
0.42 | 146.98 | 435.36 | 509.14
0.43 | 147.65 | 444.55 | 518.99
0.44 | 148.48 | 453.56 | 528.86
0.45 | 149.54 | 462.26 | 538.56
0.46 | 150.26 | 470.97 | 548.16
0.47 | 151.08 | 479.16 | 557.56
0.48 | 151.63 | 487.28 | 566.52
0.49 | 152.4 | 495.1 | 575.4
0.5 | 153.21 | 502.68 | 584.2

## Tranconductance (mS-mm)
VGS (V) | VDS = 0.100 V | VDS = 0.500 V | VDS = 0.900 V
-0.75 | -0.00379 | -0.01162 | -0.0375
-0.74 | -0.003325 | -0.01197 | -0.035
-0.73 | -0.00288 | -0.011575 | -0.0302
-0.72 | -0.003125 | -0.010455 | -0.03025
-0.71 | -0.0029 | -0.00889 | -0.03225
-0.7 | -0.002765 | -0.009105 | -0.02795
-0.69 | -0.002775 | -0.01026 | -0.0279
-0.68 | -0.002455 | -0.00915 | -0.0293
-0.67 | -0.0024005 | -0.009715 | -0.0262
-0.66 | -0.0022305 | -0.00912 | -0.02555
-0.65 | -0.0021425 | -0.008225 | -0.02695
-0.64 | -0.0022725 | -0.008115 | -0.02595
-0.63 | -0.002022 | -0.006795 | -0.02205
-0.62 | -0.001832 | -0.007445 | -0.02335
-0.61 | -0.001795 | -0.007495 | -0.024
-0.6 | -0.0017085 | -0.00747 | -0.02215
-0.59 | -0.0017375 | -0.00717 | -0.02135
-0.58 | -0.001667 | -0.0058 | -0.0193
-0.57 | -0.0015995 | -0.0063 | -0.0188
-0.56 | -0.0014135 | -0.006475 | -0.02065
-0.55 | -0.0013535 | -0.005085 | -0.0194
-0.54 | -0.001321 | -0.005125 | -0.0178
-0.53 | -0.0011885 | -0.005775 | -0.01845
-0.52 | -0.0011225 | -0.00553 | -0.01505
-0.51 | -0.0010605 | -0.004755 | -0.01465
-0.5 | -0.001002 | -0.004045 | -0.01456
-0.49 | -0.000911 | -0.003795 | -0.01241
-0.48 | -0.0007955 | -0.00352 | -0.01103
-0.47 | -0.0006875 | -0.00319 | -0.009255
-0.46 | -0.0004075 | -0.00266 | -0.008075
-0.45 | -0.0001505 | -0.00107 | -0.006435
-0.44 | 0.000194 | 0.000475 | -0.002695
-0.43 | 0.0007425 | 0.001285 | 0.005255
-0.42 | 0.0012425 | 0.003195 | 0.01247
-0.41 | 0.0020535 | 0.00662 | 0.02172
-0.4 | 0.0032125 | 0.01021 | 0.03691
-0.39 | 0.0047645 | 0.015375 | 0.057425
-0.38 | 0.00694 | 0.02305 | 0.08398
-0.37 | 0.009791 | 0.033175 | 0.1207
-0.36 | 0.0156385 | 0.04649 | 0.1738
-0.35 | 0.021632 | 0.06533 | 0.2455
-0.34 | 0.02769 | 0.09172 | 0.34485
-0.33 | 0.03851 | 0.13372 | 0.484
-0.32 | 0.05326 | 0.181845 | 0.67395
-0.31 | 0.073945 | 0.2464 | 0.9528
-0.3 | 0.10174 | 0.3433 | 1.3084
-0.29 | 0.149375 | 0.4711 | 1.78785
-0.28 | 0.20524 | 0.64425 | 2.498
-0.27 | 0.2685 | 0.88045 | 3.381
-0.26 | 0.36615 | 1.21225 | 4.6425
-0.25 | 0.4996 | 1.71425 | 6.2835
-0.24 | 0.68315 | 2.272 | 8.5725
-0.23 | 0.92485 | 3.016 | 11.5945
-0.22 | 1.2542 | 4.108 | 15.485
-0.21 | 1.7835 | 5.556 | 20.7635
-0.2 | 2.40755 | 7.4505 | 27.86
-0.19 | 3.132 | 10.03 | 35.885
-0.18 | 4.2545 | 13.358 | 46.78
-0.17 | 5.7075 | 17.5905 | 62.07
-0.16 | 7.5075 | 23.225 | 79.335
-0.15 | 10.1325 | 30.66 | 101.63
-0.14 | 13.467 | 39.89 | 128.22
-0.13 | 17.786 | 50.965 | 155.895
-0.12 | 23.11 | 65.575 | 189
-0.11 | 30.245 | 84.04 | 226.35
-0.1 | 39.39 | 106.035 | 267.85
-0.09 | 50.085 | 132.42 | 314.2
-0.08 | 63.97 | 160.475 | 362.05
-0.07 | 80.1 | 194.85 | 408.55
-0.06 | 99.665 | 234.9 | 455.2
-0.05 | 120.275 | 276.15 | 506.9
-0.04 | 145.3 | 320.55 | 556
-0.03 | 174.5 | 368 | 599.75
-0.02 | 205.95 | 417.15 | 647.75
-0.01 | 239.35 | 470.9 | 700.85
0 | 271.45 | 521.65 | 738.4
0.01 | 302.2 | 558.85 | 770
0.02 | 336.65 | 611.5 | 818
0.03 | 369.5 | 660.35 | 855
0.04 | 395.55 | 694.75 | 882.5
0.05 | 420.5 | 739.5 | 911
0.06 | 443.7 | 782 | 946
0.07 | 463.95 | 820 | 974.5
0.08 | 474.75 | 841 | 994
0.09 | 480.05 | 868 | 1011.5
0.1 | 481.65 | 902 | 1028
0.11 | 485.7 | 931 | 1057.5
0.12 | 492 | 957.5 | 1079
0.13 | 486 | 964 | 1089
0.14 | 471.5 | 988.5 | 1086
0.15 | 460 | 1016 | 1108
0.16 | 441.5 | 1019 | 1129
0.17 | 423 | 1035 | 1121
0.18 | 415 | 1042 | 1135.5
0.19 | 399.5 | 1053.5 | 1141
0.2 | 377.5 | 1075 | 1149.5
0.21 | 358 | 1074.5 | 1156
0.22 | 333.5 | 1069 | 1147
0.23 | 315 | 1078 | 1145.5
0.24 | 309 | 1091.5 | 1158.5
0.25 | 293 | 1085.5 | 1162.5
0.26 | 268.5 | 1078 | 1149.5
0.27 | 252.5 | 1076 | 1147
0.28 | 228.5 | 1075.5 | 1138
0.29 | 210.5 | 1082 | 1142
0.3 | 215.5 | 1078 | 1146.5
0.31 | 204 | 1067 | 1132.5
0.32 | 190 | 1055.5 | 1130.5
0.33 | 163 | 1051.5 | 1112.5
0.34 | 146.5 | 1043.5 | 1100
0.35 | 162.5 | 1026.5 | 1103
0.36 | 156.5 | 1022 | 1094.5
0.37 | 127.5 | 1008.5 | 1082
0.38 | 114.5 | 991.5 | 1058
0.39 | 120 | 977.5 | 1043.5
0.4 | 121 | 962.5 | 1038
0.41 | 117.5 | 947 | 1034
0.42 | 90 | 928 | 1009
0.43 | 75 | 910 | 986
0.44 | 94.5 | 885.5 | 978.5
0.45 | 89 | 870.5 | 965
0.46 | 77 | 845 | 950
0.47 | 68.5 | 815.5 | 918
0.48 | 66 | 797 | 892
0.49 | 79 | 770 | 884
0.5 | 81 | 758 | 880