## IDS-VDS Characteristic (mA-mm)
VGS (V) | VDS = 0.100 V | VDS = 0.500 V | VDS = 0.900 V
-0.75 | 0.0008262 | 0.0034802 | 0.011524
-0.74 | 0.0007873 | 0.0033486 | 0.011121
-0.73 | 0.0007543 | 0.0032376 | 0.01084
-0.72 | 0.0007188 | 0.0031216 | 0.01053
-0.71 | 0.0006924 | 0.0030123 | 0.010181
-0.7 | 0.0006594 | 0.002894 | 0.009885
-0.69 | 0.0006341 | 0.0027884 | 0.009618
-0.68 | 0.0005994 | 0.0026915 | 0.009319
-0.67 | 0.0005762 | 0.0026048 | 0.008973
-0.66 | 0.0005507 | 0.0025058 | 0.008742
-0.65 | 0.0005265 | 0.0024389 | 0.00851
-0.64 | 0.0005005 | 0.0023325 | 0.008253
-0.63 | 0.00047675 | 0.0022432 | 0.008044
-0.62 | 0.00045779 | 0.0021608 | 0.007751
-0.61 | 0.00043494 | 0.0020755 | 0.007581
-0.6 | 0.00041758 | 0.0020047 | 0.00727
-0.59 | 0.00039411 | 0.0019396 | 0.007073
-0.58 | 0.00037971 | 0.001863 | 0.006888
-0.57 | 0.00036034 | 0.0018149 | 0.006619
-0.56 | 0.0003412 | 0.001739 | 0.006432
-0.55 | 0.0003257 | 0.0016934 | 0.006227
-0.54 | 0.00031315 | 0.0016305 | 0.006022
-0.53 | 0.00029752 | 0.0015654 | 0.00583
-0.52 | 0.00028415 | 0.0015013 | 0.005687
-0.51 | 0.00027081 | 0.0014412 | 0.00554
-0.5 | 0.00025727 | 0.0014045 | 0.00534
-0.49 | 0.00024828 | 0.0013508 | 0.005203
-0.48 | 0.00023837 | 0.0013161 | 0.005093
-0.47 | 0.00023231 | 0.0012773 | 0.0049336
-0.46 | 0.00022659 | 0.001245 | 0.0048254
-0.45 | 0.00022146 | 0.0012283 | 0.00474
-0.44 | 0.00022106 | 0.0012134 | 0.0047319
-0.43 | 0.00022524 | 0.0012178 | 0.0047599
-0.42 | 0.00023437 | 0.0012498 | 0.0048784
-0.41 | 0.00025105 | 0.0012983 | 0.0050111
-0.4 | 0.00027647 | 0.0013873 | 0.0053781
-0.39 | 0.00031809 | 0.0015262 | 0.005944
-0.38 | 0.00037936 | 0.0017266 | 0.006666
-0.37 | 0.00046466 | 0.0020205 | 0.00774
-0.36 | 0.0005981 | 0.0024355 | 0.009289
-0.35 | 0.0007724 | 0.0030256 | 0.011476
-0.34 | 0.001015 | 0.0038614 | 0.014638
-0.33 | 0.0013513 | 0.0050084 | 0.019045
-0.32 | 0.0018166 | 0.006741 | 0.025196
-0.31 | 0.0024592 | 0.008954 | 0.033607
-0.3 | 0.0033541 | 0.012053 | 0.045731
-0.29 | 0.0045743 | 0.016265 | 0.06225
-0.28 | 0.006565 | 0.022101 | 0.08479
-0.27 | 0.008951 | 0.030082 | 0.11614
-0.26 | 0.012195 | 0.041061 | 0.15804
-0.25 | 0.016612 | 0.055893 | 0.21496
-0.24 | 0.02264 | 0.07724 | 0.29347
-0.23 | 0.030814 | 0.10482 | 0.39823
-0.22 | 0.042008 | 0.14127 | 0.53816
-0.21 | 0.05729 | 0.19113 | 0.7277
-0.2 | 0.0778 | 0.25873 | 0.977
-0.19 | 0.10518 | 0.34947 | 1.3108
-0.18 | 0.14267 | 0.47194 | 1.7587
-0.17 | 0.19334 | 0.6291 | 2.3105
-0.16 | 0.25858 | 0.8415 | 3.0397
-0.15 | 0.34803 | 1.1169 | 3.9653
-0.14 | 0.46727 | 1.4819 | 5.1416
-0.13 | 0.6287 | 1.9472 | 6.599
-0.12 | 0.8358 | 2.5514 | 8.374
-0.11 | 1.1041 | 3.3072 | 10.512
-0.1 | 1.4566 | 4.2858 | 13.033
-0.09 | 1.9129 | 5.5119 | 16.007
-0.08 | 2.4868 | 6.998 | 19.42
-0.07 | 3.2133 | 8.811 | 23.27
-0.06 | 4.1161 | 10.973 | 27.633
-0.05 | 5.2294 | 13.591 | 32.516
-0.04 | 6.567 | 16.581 | 37.722
-0.03 | 8.195 | 20.056 | 43.522
-0.02 | 10.096 | 23.995 | 49.739
-0.01 | 12.346 | 28.427 | 56.418
0 | 14.902 | 33.399 | 63.59
0.01 | 17.785 | 38.808 | 71.08
0.02 | 20.963 | 44.613 | 78.76
0.03 | 24.506 | 50.858 | 87.11
0.04 | 28.255 | 57.56 | 95.58
0.05 | 32.324 | 64.69 | 104.4
0.06 | 36.578 | 72.17 | 113.6
0.07 | 41.07 | 80.15 | 122.87
0.08 | 45.689 | 88.25 | 132.56
0.09 | 50.394 | 96.53 | 142.38
0.1 | 55.157 | 105.35 | 152.4
0.11 | 59.83 | 114.32 | 162.58
0.12 | 64.71 | 123.59 | 173.06
0.13 | 69.38 | 132.93 | 183.55
0.14 | 73.99 | 142.46 | 194.18
0.15 | 78.44 | 152.25 | 204.95
0.16 | 82.93 | 162.27 | 215.77
0.17 | 87.13 | 172.32 | 226.84
0.18 | 91.22 | 182.34 | 237.85
0.19 | 95.08 | 192.6 | 248.92
0.2 | 98.75 | 202.91 | 260.1
0.21 | 102.22 | 213.46 | 271.27
0.22 | 105.59 | 223.91 | 282.54
0.23 | 108.77 | 234.28 | 293.85
0.24 | 111.84 | 244.92 | 305.13
0.25 | 114.72 | 255.53 | 316.53
0.26 | 117.21 | 266.05 | 327.64
0.27 | 119.53 | 276.72 | 338.92
0.28 | 121.9 | 287.09 | 350.18
0.29 | 124.08 | 297.64 | 361.37
0.3 | 126.39 | 308.27 | 372.53
0.31 | 128.1 | 318.64 | 383.69
0.32 | 129.86 | 328.93 | 394.7
0.33 | 131.46 | 339.3 | 405.74
0.34 | 133.11 | 349.54 | 416.72
0.35 | 134.78 | 359.69 | 427.4
0.36 | 136.01 | 369.77 | 438.27
0.37 | 137.12 | 379.66 | 448.98
0.38 | 138.44 | 389.49 | 459.48
0.39 | 139.85 | 399.17 | 470.02
0.4 | 140.84 | 408.64 | 480.21
0.41 | 141.74 | 418.12 | 490.45
0.42 | 142.56 | 427.28 | 500.59
0.43 | 143.49 | 436.36 | 510.61
0.44 | 144.73 | 445.2 | 520.3
0.45 | 145.22 | 453.81 | 529.96
0.46 | 145.85 | 462.29 | 539.56
0.47 | 146.67 | 470.43 | 548.77
0.48 | 147.41 | 478.43 | 558
0.49 | 148.23 | 486.22 | 566.83
0.5 | 148.49 | 493.73 | 575.4

## Tranconductance (mS-mm)
VGS (V) | VDS = 0.100 V | VDS = 0.500 V | VDS = 0.900 V
-0.75 | -0.00389 | -0.01316 | -0.0403
-0.74 | -0.003595 | -0.01213 | -0.0342
-0.73 | -0.003425 | -0.01135 | -0.02955
-0.72 | -0.003095 | -0.011265 | -0.03295
-0.71 | -0.00297 | -0.01138 | -0.03225
-0.7 | -0.002915 | -0.011195 | -0.02815
-0.69 | -0.003 | -0.010125 | -0.0283
-0.68 | -0.002895 | -0.00918 | -0.03225
-0.67 | -0.002435 | -0.009285 | -0.02885
-0.66 | -0.002485 | -0.008295 | -0.02315
-0.65 | -0.00251 | -0.008665 | -0.02445
-0.64 | -0.0024875 | -0.009785 | -0.0233
-0.63 | -0.0021355 | -0.008585 | -0.0251
-0.62 | -0.0020905 | -0.008385 | -0.02315
-0.61 | -0.0020105 | -0.007805 | -0.02405
-0.6 | -0.0020415 | -0.006795 | -0.0254
-0.59 | -0.0018935 | -0.007085 | -0.0191
-0.58 | -0.0016885 | -0.006235 | -0.0227
-0.57 | -0.0019255 | -0.0062 | -0.0228
-0.56 | -0.001732 | -0.006075 | -0.0196
-0.55 | -0.0014025 | -0.005425 | -0.0205
-0.54 | -0.001409 | -0.0064 | -0.01985
-0.53 | -0.00145 | -0.00646 | -0.01675
-0.52 | -0.0013355 | -0.00621 | -0.0145
-0.51 | -0.001344 | -0.00484 | -0.01735
-0.5 | -0.0011265 | -0.00452 | -0.01685
-0.49 | -0.000945 | -0.00442 | -0.01235
-0.48 | -0.0007985 | -0.003675 | -0.01347
-0.47 | -0.000589 | -0.003555 | -0.01338
-0.46 | -0.0005425 | -0.00245 | -0.00968
-0.45 | -0.0002765 | -0.00158 | -0.004675
-0.44 | 0.000189 | -0.000525 | 0.000995
-0.43 | 0.0006655 | 0.00182 | 0.007325
-0.42 | 0.0012905 | 0.004025 | 0.01256
-0.41 | 0.002105 | 0.006875 | 0.024985
-0.4 | 0.003352 | 0.011395 | 0.046645
-0.39 | 0.0051445 | 0.016965 | 0.064395
-0.38 | 0.0073285 | 0.024715 | 0.0898
-0.37 | 0.010937 | 0.035445 | 0.13115
-0.36 | 0.015387 | 0.050255 | 0.1868
-0.35 | 0.020845 | 0.071295 | 0.26745
-0.34 | 0.028945 | 0.09914 | 0.37845
-0.33 | 0.04008 | 0.14398 | 0.5279
-0.32 | 0.055395 | 0.19728 | 0.7281
-0.31 | 0.076875 | 0.2656 | 1.02675
-0.3 | 0.105755 | 0.36555 | 1.43215
-0.29 | 0.160545 | 0.5024 | 1.95295
-0.28 | 0.218835 | 0.69085 | 2.6945
-0.27 | 0.2815 | 0.948 | 3.6625
-0.26 | 0.38305 | 1.29055 | 4.941
-0.25 | 0.52225 | 1.80895 | 6.7715
-0.24 | 0.7101 | 2.44635 | 9.1635
-0.23 | 0.9684 | 3.2015 | 12.2345
-0.22 | 1.3238 | 4.3155 | 16.4735
-0.21 | 1.7896 | 5.873 | 21.942
-0.2 | 2.3945 | 7.917 | 29.155
-0.19 | 3.2435 | 10.6605 | 39.085
-0.18 | 4.408 | 13.9815 | 49.985
-0.17 | 5.7955 | 18.478 | 64.05
-0.16 | 7.7345 | 24.39 | 82.74
-0.15 | 10.4345 | 32.02 | 105.095
-0.14 | 14.0335 | 41.515 | 131.685
-0.13 | 18.4265 | 53.475 | 161.62
-0.12 | 23.77 | 68 | 195.65
-0.11 | 31.04 | 86.72 | 232.95
-0.1 | 40.44 | 110.235 | 274.75
-0.09 | 51.51 | 135.61 | 319.35
-0.08 | 65.02 | 164.955 | 363.15
-0.07 | 81.465 | 198.75 | 410.65
-0.06 | 100.805 | 239 | 462.3
-0.05 | 122.545 | 280.4 | 504.45
-0.04 | 148.28 | 323.25 | 550.3
-0.03 | 176.45 | 370.7 | 600.85
-0.02 | 207.55 | 418.55 | 644.8
-0.01 | 240.3 | 470.2 | 692.55
0 | 271.95 | 519.05 | 733.1
0.01 | 303.05 | 560.7 | 758.5
0.02 | 336.05 | 602.5 | 801.5
0.03 | 364.6 | 647.35 | 841
0.04 | 390.9 | 691.6 | 864.5
0.05 | 416.15 | 730.5 | 901
0.06 | 437.3 | 773 | 923.5
0.07 | 455.55 | 804 | 948
0.08 | 466.2 | 819 | 975.5
0.09 | 473.4 | 855 | 992
0.1 | 471.8 | 889.5 | 1010
0.11 | 477.65 | 912 | 1033
0.12 | 477.5 | 930.5 | 1048.5
0.13 | 464 | 943.5 | 1056
0.14 | 453 | 966 | 1070
0.15 | 447 | 990.5 | 1079.5
0.16 | 434.5 | 1003.5 | 1094.5
0.17 | 414.5 | 1003.5 | 1104
0.18 | 397.5 | 1014 | 1104
0.19 | 376.5 | 1028.5 | 1112.5
0.2 | 357 | 1043 | 1117.5
0.21 | 342 | 1050 | 1122
0.22 | 327.5 | 1041 | 1129
0.23 | 312.5 | 1050.5 | 1129.5
0.24 | 297.5 | 1062.5 | 1134
0.25 | 268.5 | 1056.5 | 1125.5
0.26 | 240.5 | 1059.5 | 1119.5
0.27 | 234.5 | 1052 | 1127
0.28 | 227.5 | 1046 | 1122.5
0.29 | 224.5 | 1059 | 1117.5
0.3 | 201 | 1050 | 1116
0.31 | 173.5 | 1033 | 1108.5
0.32 | 168 | 1033 | 1102.5
0.33 | 162.5 | 1030.5 | 1101
0.34 | 166 | 1019.5 | 1083
0.35 | 145 | 1011.5 | 1077.5
0.36 | 117 | 998.5 | 1079
0.37 | 121.5 | 986 | 1060.5
0.38 | 136.5 | 975.5 | 1052
0.39 | 120 | 957.5 | 1036.5
0.4 | 94.5 | 947.5 | 1021.5
0.41 | 86 | 932 | 1019
0.42 | 87.5 | 912 | 1008
0.43 | 108.5 | 896 | 985.5
0.44 | 86.5 | 872.5 | 967.5
0.45 | 56 | 854.5 | 963
0.46 | 72.5 | 831 | 940.5
0.47 | 78 | 807 | 922
0.48 | 78 | 789.5 | 903
0.49 | 54 | 765 | 870
0.5 | 26 | 751 | 857