## IDS-VDS Characteristic (mA-mm)
VGS (V) | VDS = 0.100 V | VDS = 0.500 V | VDS = 0.900 V
-0.75 | 0.0007427 | 0.0035008 | 0.012722
-0.74 | 0.0007055 | 0.0033643 | 0.012431
-0.73 | 0.0006646 | 0.0032318 | 0.012008
-0.72 | 0.0006361 | 0.0031077 | 0.011573
-0.71 | 0.0006064 | 0.0029706 | 0.011215
-0.7 | 0.0005747 | 0.0029107 | 0.010783
-0.69 | 0.0005503 | 0.0027581 | 0.010544
-0.68 | 0.0005245 | 0.0026426 | 0.010207
-0.67 | 0.00050133 | 0.002557 | 0.009829
-0.66 | 0.00047423 | 0.002456 | 0.009499
-0.65 | 0.0004519 | 0.0023372 | 0.009236
-0.64 | 0.0004344 | 0.0022655 | 0.009004
-0.63 | 0.00040896 | 0.0021642 | 0.008698
-0.62 | 0.0003912 | 0.0020798 | 0.008404
-0.61 | 0.00037042 | 0.0019987 | 0.008099
-0.6 | 0.00035384 | 0.0019188 | 0.007835
-0.59 | 0.00033665 | 0.001839 | 0.007586
-0.58 | 0.00031958 | 0.0017728 | 0.007302
-0.57 | 0.00030273 | 0.0017046 | 0.007046
-0.56 | 0.00028739 | 0.0016389 | 0.006818
-0.55 | 0.00027432 | 0.0015754 | 0.006557
-0.54 | 0.00025981 | 0.0015166 | 0.006372
-0.53 | 0.00024777 | 0.001452 | 0.006171
-0.52 | 0.00023597 | 0.0013957 | 0.005938
-0.51 | 0.00022502 | 0.0013464 | 0.005743
-0.5 | 0.00021387 | 0.0012847 | 0.005585
-0.49 | 0.00020427 | 0.0012468 | 0.005425
-0.48 | 0.00019657 | 0.001205 | 0.005264
-0.47 | 0.0001904 | 0.0011687 | 0.005111
-0.46 | 0.00018444 | 0.0011348 | 0.0049631
-0.45 | 0.00018148 | 0.0011112 | 0.0048652
-0.44 | 0.00017969 | 0.0010974 | 0.004815
-0.43 | 0.00018407 | 0.0010925 | 0.0047856
-0.42 | 0.00019172 | 0.0011049 | 0.004813
-0.41 | 0.0002041 | 0.0011391 | 0.0049184
-0.4 | 0.0002264 | 0.0011948 | 0.0051246
-0.39 | 0.00025937 | 0.0012984 | 0.005484
-0.38 | 0.00030666 | 0.0014541 | 0.00607
-0.37 | 0.00037693 | 0.0016765 | 0.00685
-0.36 | 0.00047683 | 0.0020087 | 0.008009
-0.35 | 0.0006498 | 0.0024664 | 0.009742
-0.34 | 0.0008521 | 0.0031323 | 0.012201
-0.33 | 0.0011352 | 0.0040392 | 0.015592
-0.32 | 0.0015295 | 0.0052995 | 0.020558
-0.31 | 0.0020683 | 0.007241 | 0.027346
-0.3 | 0.0028154 | 0.009725 | 0.037026
-0.29 | 0.0038558 | 0.013152 | 0.050049
-0.28 | 0.0052732 | 0.017795 | 0.06844
-0.27 | 0.007546 | 0.024468 | 0.09402
-0.26 | 0.010274 | 0.03346 | 0.12752
-0.25 | 0.014067 | 0.045807 | 0.17552
-0.24 | 0.019148 | 0.06327 | 0.23901
-0.23 | 0.026309 | 0.08648 | 0.32842
-0.22 | 0.035809 | 0.11716 | 0.44573
-0.21 | 0.048836 | 0.15987 | 0.6065
-0.2 | 0.06824 | 0.21524 | 0.8168
-0.19 | 0.09234 | 0.29356 | 1.1064
-0.18 | 0.12555 | 0.3967 | 1.4846
-0.17 | 0.16983 | 0.53257 | 1.9797
-0.16 | 0.22916 | 0.7137 | 2.6159
-0.15 | 0.30894 | 0.9571 | 3.4325
-0.14 | 0.41368 | 1.274 | 4.4978
-0.13 | 0.55521 | 1.6826 | 5.838
-0.12 | 0.7401 | 2.2246 | 7.463
-0.11 | 0.9863 | 2.9144 | 9.428
-0.1 | 1.3058 | 3.7831 | 11.851
-0.09 | 1.7241 | 4.9138 | 14.67
-0.08 | 2.2623 | 6.279 | 17.967
-0.07 | 2.9297 | 7.98 | 21.666
-0.06 | 3.7857 | 10.013 | 25.906
-0.05 | 4.8416 | 12.479 | 30.744
-0.04 | 6.085 | 15.362 | 36.029
-0.03 | 7.634 | 18.741 | 41.735
-0.02 | 9.504 | 22.58 | 47.877
-0.01 | 11.669 | 26.972 | 54.75
0 | 14.185 | 31.904 | 61.98
0.01 | 17.063 | 37.258 | 69.59
0.02 | 20.184 | 43.168 | 77.57
0.03 | 23.751 | 49.616 | 86.15
0.04 | 27.578 | 56.399 | 94.78
0.05 | 31.699 | 63.59 | 103.96
0.06 | 36.062 | 71.31 | 113.35
0.07 | 40.723 | 79.29 | 123.13
0.08 | 45.467 | 87.7 | 133.05
0.09 | 50.277 | 96.41 | 143.26
0.1 | 55.227 | 105.43 | 153.67
0.11 | 60.13 | 114.85 | 164.35
0.12 | 65.14 | 124.28 | 175.29
0.13 | 70.07 | 134.2 | 186.05
0.14 | 74.98 | 144.11 | 197.19
0.15 | 79.75 | 154.17 | 208.5
0.16 | 84.5 | 164.61 | 219.89
0.17 | 88.97 | 175.13 | 231.4
0.18 | 93.27 | 185.69 | 242.7
0.19 | 97.32 | 196.39 | 254.33
0.2 | 101.26 | 207.23 | 266.02
0.21 | 105.16 | 218.01 | 277.76
0.22 | 108.77 | 229.02 | 289.56
0.23 | 112.26 | 240.06 | 301.18
0.24 | 115.33 | 251.07 | 312.95
0.25 | 118.28 | 262.27 | 324.85
0.26 | 121.14 | 273.1 | 336.59
0.27 | 124.02 | 284.25 | 348.07
0.28 | 126.49 | 295.17 | 359.85
0.29 | 128.9 | 306.17 | 371.46
0.3 | 131.06 | 317.27 | 383.08
0.31 | 133 | 328.03 | 394.78
0.32 | 135.17 | 338.84 | 405.95
0.33 | 137.01 | 349.65 | 417.45
0.34 | 138.8 | 360.3 | 428.71
0.35 | 140.41 | 370.75 | 439.91
0.36 | 141.69 | 381.27 | 450.98
0.37 | 143.28 | 391.66 | 461.96
0.38 | 144.69 | 401.8 | 472.82
0.39 | 146.01 | 411.85 | 483.47
0.4 | 147.07 | 421.55 | 494.05
0.41 | 148.23 | 431.26 | 504.3
0.42 | 149.34 | 440.84 | 514.76
0.43 | 150.39 | 450.14 | 524.87
0.44 | 151.32 | 459.28 | 534.77
0.45 | 151.93 | 468.1 | 544.54
0.46 | 153.08 | 476.85 | 553.99
0.47 | 153.9 | 485.23 | 563.44
0.48 | 154.7 | 493.37 | 572.3
0.49 | 155.36 | 501.26 | 581.6
0.5 | 155.91 | 508.98 | 590.1

## Tranconductance (mS-mm)
VGS (V) | VDS = 0.100 V | VDS = 0.500 V | VDS = 0.900 V
-0.75 | -0.00372 | -0.01365 | -0.0291
-0.74 | -0.003905 | -0.01345 | -0.0357
-0.73 | -0.00347 | -0.01283 | -0.0429
-0.72 | -0.00291 | -0.01306 | -0.03965
-0.71 | -0.00307 | -0.00985 | -0.0395
-0.7 | -0.002805 | -0.010625 | -0.03355
-0.69 | -0.00251 | -0.013405 | -0.0288
-0.68 | -0.0024485 | -0.010055 | -0.03575
-0.67 | -0.0025135 | -0.00933 | -0.0354
-0.66 | -0.0024715 | -0.01099 | -0.02965
-0.65 | -0.0019915 | -0.009525 | -0.02475
-0.64 | -0.002147 | -0.00865 | -0.0269
-0.63 | -0.00216 | -0.009285 | -0.03
-0.62 | -0.001927 | -0.008275 | -0.02995
-0.61 | -0.001868 | -0.00805 | -0.02845
-0.6 | -0.0016885 | -0.007985 | -0.02565
-0.59 | -0.001713 | -0.0073 | -0.02665
-0.58 | -0.001696 | -0.00672 | -0.027
-0.57 | -0.0016095 | -0.006695 | -0.0242
-0.56 | -0.0014205 | -0.00646 | -0.02445
-0.55 | -0.001379 | -0.006115 | -0.0223
-0.54 | -0.0013275 | -0.00617 | -0.0193
-0.53 | -0.001192 | -0.006045 | -0.0217
-0.52 | -0.0011375 | -0.00528 | -0.0214
-0.51 | -0.001105 | -0.00555 | -0.01765
-0.5 | -0.0010375 | -0.00498 | -0.0159
-0.49 | -0.000865 | -0.003985 | -0.01605
-0.48 | -0.0006935 | -0.003905 | -0.0157
-0.47 | -0.0006065 | -0.00351 | -0.015045
-0.46 | -0.000446 | -0.002875 | -0.01229
-0.45 | -0.0002375 | -0.00187 | -0.007405
-0.44 | 0.0001295 | -0.000935 | -0.00398
-0.43 | 0.0006015 | 0.000375 | -0.0001
-0.42 | 0.0010015 | 0.00233 | 0.00664
-0.41 | 0.001734 | 0.004495 | 0.01558
-0.4 | 0.0027635 | 0.007965 | 0.02828
-0.39 | 0.004013 | 0.012965 | 0.04727
-0.38 | 0.005878 | 0.018905 | 0.0683
-0.37 | 0.0085085 | 0.02773 | 0.09695
-0.36 | 0.0136435 | 0.039495 | 0.1446
-0.35 | 0.0187635 | 0.05618 | 0.2096
-0.34 | 0.02427 | 0.07864 | 0.2925
-0.33 | 0.03387 | 0.10836 | 0.41785
-0.32 | 0.046655 | 0.16009 | 0.5877
-0.31 | 0.064295 | 0.221275 | 0.8234
-0.3 | 0.089375 | 0.29555 | 1.13515
-0.29 | 0.12289 | 0.4035 | 1.5707
-0.28 | 0.18451 | 0.5658 | 2.19855
-0.27 | 0.25004 | 0.78325 | 2.954
-0.26 | 0.32605 | 1.06695 | 4.075
-0.25 | 0.4437 | 1.4905 | 5.5745
-0.24 | 0.6121 | 2.03365 | 7.645
-0.23 | 0.83305 | 2.6945 | 10.336
-0.22 | 1.12635 | 3.6695 | 13.904
-0.21 | 1.62155 | 4.904 | 18.5535
-0.2 | 2.1752 | 6.6845 | 24.995
-0.19 | 2.8655 | 9.073 | 33.39
-0.18 | 3.8745 | 11.9505 | 43.665
-0.17 | 5.1805 | 15.85 | 56.565
-0.16 | 6.9555 | 21.2265 | 72.64
-0.15 | 9.226 | 28.015 | 94.095
-0.14 | 12.3135 | 36.275 | 120.275
-0.13 | 16.321 | 47.53 | 148.26
-0.12 | 21.5545 | 61.59 | 179.5
-0.11 | 28.285 | 77.925 | 219.4
-0.1 | 36.89 | 99.97 | 262.1
-0.09 | 47.825 | 124.795 | 305.8
-0.08 | 60.28 | 153.31 | 349.8
-0.07 | 76.17 | 186.7 | 396.95
-0.06 | 95.595 | 224.95 | 453.9
-0.05 | 114.965 | 267.45 | 506.15
-0.04 | 139.62 | 313.1 | 549.55
-0.03 | 170.95 | 360.9 | 592.4
-0.02 | 201.75 | 411.55 | 650.75
-0.01 | 234.05 | 466.2 | 705.15
0 | 269.7 | 514.3 | 742
0.01 | 299.95 | 563.2 | 779.5
0.02 | 334.4 | 617.9 | 828
0.03 | 369.7 | 661.55 | 860.5
0.04 | 397.4 | 698.7 | 890.5
0.05 | 424.2 | 745.55 | 928.5
0.06 | 451.2 | 785 | 958.5
0.07 | 470.25 | 819.5 | 985
0.08 | 477.7 | 856 | 1006.5
0.09 | 488 | 886.5 | 1031
0.1 | 492.65 | 922 | 1054.5
0.11 | 495.65 | 942.5 | 1081
0.12 | 497 | 967.5 | 1085
0.13 | 492 | 991.5 | 1095
0.14 | 484 | 998.5 | 1122.5
0.15 | 476 | 1025 | 1135
0.16 | 461 | 1048 | 1145
0.17 | 438.5 | 1054 | 1140.5
0.18 | 417.5 | 1063 | 1146.5
0.19 | 399.5 | 1077 | 1166
0.2 | 392 | 1081 | 1171.5
0.21 | 375.5 | 1089.5 | 1177
0.22 | 355 | 1102.5 | 1171
0.23 | 328 | 1102.5 | 1169.5
0.24 | 301 | 1110.5 | 1183.5
0.25 | 290.5 | 1101.5 | 1182
0.26 | 287 | 1099 | 1161
0.27 | 267.5 | 1103.5 | 1163
0.28 | 244 | 1096 | 1169.5
0.29 | 228.5 | 1105 | 1161.5
0.3 | 205 | 1093 | 1166
0.31 | 205.5 | 1078.5 | 1143.5
0.32 | 200.5 | 1081 | 1133.5
0.33 | 181.5 | 1073 | 1138
0.34 | 170 | 1055 | 1123
0.35 | 144.5 | 1048.5 | 1113.5
0.36 | 143.5 | 1045.5 | 1102.5
0.37 | 150 | 1026.5 | 1092
0.38 | 136.5 | 1009.5 | 1075.5
0.39 | 119 | 987.5 | 1061.5
0.4 | 111 | 970.5 | 1041.5
0.41 | 113.5 | 964.5 | 1035.5
0.42 | 108 | 944 | 1028.5
0.43 | 99 | 922 | 1000.5
0.44 | 77 | 898 | 983.5
0.45 | 88 | 878.5 | 961
0.46 | 98.5 | 856.5 | 945
0.47 | 81 | 826 | 915.5
0.48 | 73 | 801.5 | 908
0.49 | 60.5 | 780.5 | 890
0.5 | 55 | 772 | 850