## IDS-VDS Characteristic (mA-mm)
VGS (V) | VDS = 0.100 V | VDS = 0.500 V | VDS = 0.900 V
-0.75 | 0.0008182 | 0.0039314 | 0.014325
-0.74 | 0.0007741 | 0.0037857 | 0.013937
-0.73 | 0.000736 | 0.0036488 | 0.013475
-0.72 | 0.0007034 | 0.0035126 | 0.013022
-0.71 | 0.0006683 | 0.0033703 | 0.012596
-0.7 | 0.000634 | 0.003223 | 0.012123
-0.69 | 0.0006039 | 0.0031124 | 0.011755
-0.68 | 0.0005781 | 0.0029815 | 0.011358
-0.67 | 0.0005522 | 0.0028426 | 0.011056
-0.66 | 0.0005273 | 0.0027404 | 0.010668
-0.65 | 0.0005006 | 0.0026508 | 0.010295
-0.64 | 0.00047624 | 0.0025482 | 0.00995
-0.63 | 0.0004516 | 0.0024503 | 0.009617
-0.62 | 0.00042696 | 0.0023502 | 0.009321
-0.61 | 0.00040752 | 0.0022497 | 0.008989
-0.6 | 0.0003877 | 0.0021606 | 0.008678
-0.59 | 0.00036682 | 0.0020806 | 0.008414
-0.58 | 0.00035337 | 0.0019906 | 0.008137
-0.57 | 0.00033237 | 0.0019151 | 0.007888
-0.56 | 0.0003154 | 0.001834 | 0.007609
-0.55 | 0.00030005 | 0.0017688 | 0.007402
-0.54 | 0.00028589 | 0.0016966 | 0.00715
-0.53 | 0.00027227 | 0.0016259 | 0.006902
-0.52 | 0.00025755 | 0.0015664 | 0.00666
-0.51 | 0.00024733 | 0.0015025 | 0.006483
-0.5 | 0.00023428 | 0.0014395 | 0.00623
-0.49 | 0.00022438 | 0.0013925 | 0.006046
-0.48 | 0.00021554 | 0.0013508 | 0.005875
-0.47 | 0.00020876 | 0.0013015 | 0.005714
-0.46 | 0.00020152 | 0.0012542 | 0.005562
-0.45 | 0.00019728 | 0.0012293 | 0.00542
-0.44 | 0.0001958 | 0.0012062 | 0.005343
-0.43 | 0.000198 | 0.0012033 | 0.005289
-0.42 | 0.00020603 | 0.0012092 | 0.00532
-0.41 | 0.00021882 | 0.0012455 | 0.005423
-0.4 | 0.00024192 | 0.0013054 | 0.005624
-0.39 | 0.00027551 | 0.0013975 | 0.005935
-0.38 | 0.00032376 | 0.0015483 | 0.006499
-0.37 | 0.00039558 | 0.0017866 | 0.00732
-0.36 | 0.00049716 | 0.0021148 | 0.00851
-0.35 | 0.0006743 | 0.0026033 | 0.010233
-0.34 | 0.0008865 | 0.0032686 | 0.012754
-0.33 | 0.0011771 | 0.0042019 | 0.01616
-0.32 | 0.0015811 | 0.0055036 | 0.021158
-0.31 | 0.0021394 | 0.007486 | 0.028142
-0.3 | 0.0029075 | 0.010044 | 0.037892
-0.29 | 0.0039892 | 0.013565 | 0.051139
-0.28 | 0.0054576 | 0.018433 | 0.06998
-0.27 | 0.007797 | 0.025078 | 0.096
-0.26 | 0.010617 | 0.034329 | 0.13045
-0.25 | 0.014535 | 0.046876 | 0.17917
-0.24 | 0.019898 | 0.06488 | 0.2437
-0.23 | 0.027269 | 0.08815 | 0.3333
-0.22 | 0.037152 | 0.12025 | 0.45458
-0.21 | 0.05069 | 0.16291 | 0.6173
-0.2 | 0.07031 | 0.22173 | 0.8282
-0.19 | 0.09524 | 0.2998 | 1.117
-0.18 | 0.12963 | 0.40453 | 1.507
-0.17 | 0.17504 | 0.54476 | 2.0092
-0.16 | 0.23644 | 0.7297 | 2.6537
-0.15 | 0.31835 | 0.9747 | 3.4671
-0.14 | 0.4269 | 1.3035 | 4.5326
-0.13 | 0.5728 | 1.7201 | 5.876
-0.12 | 0.7642 | 2.2643 | 7.519
-0.11 | 1.0114 | 2.9543 | 9.464
-0.1 | 1.3436 | 3.8439 | 11.874
-0.09 | 1.7711 | 4.9667 | 14.68
-0.08 | 2.3105 | 6.353 | 17.931
-0.07 | 2.9993 | 8.021 | 21.59
-0.06 | 3.8528 | 10.084 | 25.829
-0.05 | 4.9412 | 12.548 | 30.507
-0.04 | 6.193 | 15.392 | 35.666
-0.03 | 7.772 | 18.743 | 41.357
-0.02 | 9.615 | 22.498 | 47.314
-0.01 | 11.807 | 26.872 | 53.908
0 | 14.34 | 31.729 | 61.09
0.01 | 17.162 | 37.019 | 68.46
0.02 | 20.294 | 42.614 | 76.16
0.03 | 23.8 | 48.989 | 84.47
0.04 | 27.578 | 55.716 | 92.8
0.05 | 31.599 | 62.64 | 101.68
0.06 | 35.89 | 70.15 | 110.84
0.07 | 40.398 | 78.08 | 120.31
0.08 | 45.041 | 86.21 | 129.91
0.09 | 49.776 | 94.57 | 139.74
0.1 | 54.565 | 103.39 | 149.76
0.11 | 59.29 | 112.28 | 160.04
0.12 | 64.11 | 121.78 | 170.67
0.13 | 69 | 131.2 | 181.14
0.14 | 73.77 | 140.8 | 191.91
0.15 | 78.37 | 150.64 | 202.76
0.16 | 82.78 | 160.68 | 213.82
0.17 | 87.01 | 170.82 | 224.94
0.18 | 91.14 | 180.92 | 235.86
0.19 | 95.21 | 191.42 | 247.24
0.2 | 99.11 | 201.96 | 258.5
0.21 | 102.76 | 212.52 | 269.89
0.22 | 106.13 | 223.16 | 281.35
0.23 | 109.21 | 233.66 | 292.64
0.24 | 112.28 | 244.41 | 304.01
0.25 | 115.21 | 255.19 | 315.56
0.26 | 118.04 | 265.94 | 326.99
0.27 | 120.68 | 276.57 | 338.13
0.28 | 123.07 | 287.21 | 349.63
0.29 | 125.07 | 297.84 | 361
0.3 | 127.18 | 308.66 | 372.42
0.31 | 129.21 | 319.2 | 383.76
0.32 | 131.14 | 329.62 | 394.7
0.33 | 133.23 | 340.24 | 405.98
0.34 | 134.53 | 350.58 | 417.06
0.35 | 135.91 | 360.87 | 428.02
0.36 | 137.44 | 371.18 | 438.98
0.37 | 139.04 | 381.19 | 449.78
0.38 | 140.31 | 391.22 | 460.43
0.39 | 141.22 | 401 | 471.1
0.4 | 142.3 | 410.7 | 481.58
0.41 | 143.59 | 420.22 | 491.8
0.42 | 144.87 | 429.62 | 502.13
0.43 | 145.61 | 438.83 | 512.17
0.44 | 146.25 | 447.78 | 522.12
0.45 | 147.11 | 456.61 | 531.95
0.46 | 148.09 | 465.13 | 541.46
0.47 | 149.1 | 473.57 | 550.95
0.48 | 149.49 | 481.75 | 560.22
0.49 | 150.05 | 489.58 | 569.32
0.5 | 151.04 | 497.28 | 578

## Tranconductance (mS-mm)
VGS (V) | VDS = 0.100 V | VDS = 0.500 V | VDS = 0.900 V
-0.75 | -0.00441 | -0.01457 | -0.0388
-0.74 | -0.00411 | -0.01413 | -0.0425
-0.73 | -0.003535 | -0.013655 | -0.04575
-0.72 | -0.003385 | -0.013925 | -0.04395
-0.71 | -0.00347 | -0.01448 | -0.04495
-0.7 | -0.00322 | -0.012895 | -0.04205
-0.69 | -0.002795 | -0.012075 | -0.03825
-0.68 | -0.002585 | -0.01349 | -0.03495
-0.67 | -0.00254 | -0.012055 | -0.0345
-0.66 | -0.00258 | -0.00959 | -0.03805
-0.65 | -0.002553 | -0.00961 | -0.0359
-0.64 | -0.00245 | -0.010025 | -0.0339
-0.63 | -0.002464 | -0.0099 | -0.03145
-0.62 | -0.002204 | -0.01003 | -0.0314
-0.61 | -0.001963 | -0.00948 | -0.03215
-0.6 | -0.002035 | -0.008455 | -0.02875
-0.59 | -0.0017165 | -0.0085 | -0.02705
-0.58 | -0.0017225 | -0.008275 | -0.0263
-0.57 | -0.0018985 | -0.00783 | -0.0264
-0.56 | -0.001616 | -0.007315 | -0.0243
-0.55 | -0.0014755 | -0.00687 | -0.02295
-0.54 | -0.001389 | -0.007145 | -0.025
-0.53 | -0.001417 | -0.00651 | -0.0245
-0.52 | -0.001247 | -0.00617 | -0.02095
-0.51 | -0.0011635 | -0.006345 | -0.0215
-0.5 | -0.0011475 | -0.0055 | -0.02185
-0.49 | -0.000937 | -0.004435 | -0.01775
-0.48 | -0.000781 | -0.00455 | -0.0166
-0.47 | -0.000701 | -0.00483 | -0.01565
-0.46 | -0.000574 | -0.00361 | -0.0147
-0.45 | -0.000286 | -0.0024 | -0.01095
-0.44 | 3.6e-05 | -0.0013 | -0.00655
-0.43 | 0.0005115 | 0.00015 | -0.00115
-0.42 | 0.001041 | 0.00211 | 0.0067
-0.41 | 0.0017945 | 0.00481 | 0.0152
-0.4 | 0.0028345 | 0.0076 | 0.0256
-0.39 | 0.004092 | 0.012145 | 0.04375
-0.38 | 0.0060035 | 0.019455 | 0.06925
-0.37 | 0.00867 | 0.028325 | 0.10055
-0.36 | 0.013936 | 0.040835 | 0.14565
-0.35 | 0.019467 | 0.05769 | 0.2122
-0.34 | 0.02514 | 0.07993 | 0.29635
-0.33 | 0.03473 | 0.11175 | 0.4202
-0.32 | 0.048115 | 0.164205 | 0.5991
-0.31 | 0.06632 | 0.22702 | 0.8367
-0.3 | 0.09249 | 0.30395 | 1.14985
-0.29 | 0.127505 | 0.41945 | 1.6044
-0.28 | 0.19039 | 0.57565 | 2.24305
-0.27 | 0.25797 | 0.7948 | 3.0235
-0.26 | 0.3369 | 1.0899 | 4.1585
-0.25 | 0.46405 | 1.52755 | 5.6625
-0.24 | 0.6367 | 2.0637 | 7.7065
-0.23 | 0.8627 | 2.7685 | 10.544
-0.22 | 1.17105 | 3.738 | 14.2
-0.21 | 1.6579 | 5.074 | 18.681
-0.2 | 2.2275 | 6.8445 | 24.985
-0.19 | 2.966 | 9.14 | 33.94
-0.18 | 3.99 | 12.248 | 44.61
-0.17 | 5.3405 | 16.2585 | 57.335
-0.16 | 7.1655 | 21.497 | 72.895
-0.15 | 9.523 | 28.69 | 93.945
-0.14 | 12.7225 | 37.27 | 120.445
-0.13 | 16.865 | 48.04 | 149.32
-0.12 | 21.93 | 61.71 | 179.4
-0.11 | 28.97 | 78.98 | 217.75
-0.1 | 37.985 | 100.62 | 260.8
-0.09 | 48.345 | 125.455 | 302.85
-0.08 | 61.41 | 152.715 | 345.5
-0.07 | 77.115 | 186.55 | 394.9
-0.06 | 97.095 | 226.35 | 445.85
-0.05 | 117.01 | 265.4 | 491.85
-0.04 | 141.54 | 309.75 | 542.5
-0.03 | 171.1 | 355.3 | 582.4
-0.02 | 201.75 | 406.45 | 627.55
-0.01 | 236.25 | 461.55 | 688.8
0 | 267.75 | 507.35 | 727.6
0.01 | 297.7 | 544.25 | 753.5
0.02 | 331.9 | 598.5 | 800.5
0.03 | 364.2 | 655.1 | 832
0.04 | 389.95 | 682.55 | 860.5
0.05 | 415.6 | 721.7 | 902
0.06 | 439.95 | 772 | 931.5
0.07 | 457.55 | 803 | 953.5
0.08 | 468.9 | 824.5 | 971.5
0.09 | 476.2 | 859 | 992.5
0.1 | 475.7 | 885.5 | 1015
0.11 | 477.25 | 919.5 | 1045.5
0.12 | 485.5 | 946 | 1055
0.13 | 483 | 951 | 1062
0.14 | 468.5 | 972 | 1081
0.15 | 450.5 | 994 | 1095.5
0.16 | 432 | 1009 | 1109
0.17 | 418 | 1012 | 1102
0.18 | 410 | 1030 | 1115
0.19 | 398.5 | 1052 | 1132
0.2 | 377.5 | 1055 | 1132.5
0.21 | 351 | 1060 | 1142.5
0.22 | 322.5 | 1057 | 1137.5
0.23 | 307.5 | 1062.5 | 1133
0.24 | 300 | 1076.5 | 1146
0.25 | 288 | 1076.5 | 1149
0.26 | 273.5 | 1069 | 1128.5
0.27 | 251.5 | 1063.5 | 1132
0.28 | 219.5 | 1063.5 | 1143.5
0.29 | 205.5 | 1072.5 | 1139.5
0.3 | 207 | 1068 | 1138
0.31 | 198 | 1048 | 1114
0.32 | 201 | 1052 | 1111
0.33 | 169.5 | 1048 | 1118
0.34 | 134 | 1031.5 | 1102
0.35 | 145.5 | 1030 | 1096
0.36 | 156.5 | 1016 | 1088
0.37 | 143.5 | 1002 | 1072.5
0.38 | 109 | 990.5 | 1066
0.39 | 99.5 | 974 | 1057.5
0.4 | 118.5 | 961 | 1035
0.41 | 128.5 | 946 | 1027.5
0.42 | 101 | 930.5 | 1018.5
0.43 | 69 | 908 | 999.5
0.44 | 75 | 889 | 989
0.45 | 92 | 867.5 | 967
0.46 | 99.5 | 848 | 950
0.47 | 70 | 831 | 938
0.48 | 47.5 | 800.5 | 918.5
0.49 | 77.5 | 776.5 | 889
0.5 | 99 | 770 | 868