## IDS-VDS Characteristic (mA-mm)
VGS (V) | VDS = 0.100 V | VDS = 0.500 V | VDS = 0.900 V
-0.75 | 0.0009565 | 0.0045441 | 0.016457
-0.74 | 0.0009022 | 0.0043589 | 0.015915
-0.73 | 0.0008634 | 0.0042096 | 0.015452
-0.72 | 0.0008164 | 0.004047 | 0.014936
-0.71 | 0.0007764 | 0.0038931 | 0.014447
-0.7 | 0.0007417 | 0.0037131 | 0.014059
-0.69 | 0.0007045 | 0.0035712 | 0.013599
-0.68 | 0.0006701 | 0.0034284 | 0.013179
-0.67 | 0.0006418 | 0.003299 | 0.01273
-0.66 | 0.0006077 | 0.0031541 | 0.012356
-0.65 | 0.0005787 | 0.0030461 | 0.011959
-0.64 | 0.0005542 | 0.0029285 | 0.01152
-0.63 | 0.0005252 | 0.0028271 | 0.011191
-0.62 | 0.0005002 | 0.0027102 | 0.010791
-0.61 | 0.00047199 | 0.0025875 | 0.010442
-0.6 | 0.00045055 | 0.0024967 | 0.010016
-0.59 | 0.0004293 | 0.0023849 | 0.009735
-0.58 | 0.00040614 | 0.0023031 | 0.00946
-0.57 | 0.00038619 | 0.0021985 | 0.00907
-0.56 | 0.00036693 | 0.0021241 | 0.008784
-0.55 | 0.00034831 | 0.0020344 | 0.008511
-0.54 | 0.00033204 | 0.0019457 | 0.008224
-0.53 | 0.00031469 | 0.0018624 | 0.007945
-0.52 | 0.00029976 | 0.0018032 | 0.007658
-0.51 | 0.00028588 | 0.0017198 | 0.007421
-0.5 | 0.00027314 | 0.0016648 | 0.007213
-0.49 | 0.00026011 | 0.0015984 | 0.00698
-0.48 | 0.00024757 | 0.0015401 | 0.006733
-0.47 | 0.00023885 | 0.0014802 | 0.006557
-0.46 | 0.00022903 | 0.0014322 | 0.006382
-0.45 | 0.00022442 | 0.0014004 | 0.006246
-0.44 | 0.0002212 | 0.0013763 | 0.006152
-0.43 | 0.00022136 | 0.0013654 | 0.006103
-0.42 | 0.00022843 | 0.0013677 | 0.006075
-0.41 | 0.0002406 | 0.0013949 | 0.006135
-0.4 | 0.00026197 | 0.0014557 | 0.006324
-0.39 | 0.00029546 | 0.0015568 | 0.006662
-0.38 | 0.00034495 | 0.001704 | 0.007229
-0.37 | 0.000418 | 0.0019422 | 0.008058
-0.36 | 0.00052183 | 0.002282 | 0.009236
-0.35 | 0.000703 | 0.0027628 | 0.011069
-0.34 | 0.000917 | 0.0034596 | 0.013633
-0.33 | 0.0012128 | 0.0044226 | 0.017329
-0.32 | 0.0016238 | 0.005821 | 0.0224
-0.31 | 0.0021864 | 0.007679 | 0.029641
-0.3 | 0.002983 | 0.01031 | 0.039837
-0.29 | 0.0040726 | 0.013941 | 0.053665
-0.28 | 0.0055772 | 0.018963 | 0.07348
-0.27 | 0.007938 | 0.025679 | 0.10072
-0.26 | 0.010874 | 0.035148 | 0.13708
-0.25 | 0.014848 | 0.04813 | 0.18558
-0.24 | 0.020281 | 0.06698 | 0.25394
-0.23 | 0.027651 | 0.09065 | 0.34663
-0.22 | 0.037778 | 0.12406 | 0.47307
-0.21 | 0.05142 | 0.16821 | 0.6383
-0.2 | 0.0713 | 0.22727 | 0.8641
-0.19 | 0.0969 | 0.30766 | 1.1561
-0.18 | 0.13147 | 0.41698 | 1.5585
-0.17 | 0.17717 | 0.55974 | 2.0697
-0.16 | 0.23909 | 0.7486 | 2.7297
-0.15 | 0.32074 | 1 | 3.5841
-0.14 | 0.43258 | 1.3307 | 4.649
-0.13 | 0.5764 | 1.7557 | 5.99
-0.12 | 0.7708 | 2.3155 | 7.643
-0.11 | 1.0231 | 3.0054 | 9.656
-0.1 | 1.3499 | 3.9033 | 11.971
-0.09 | 1.7819 | 5.0388 | 14.767
-0.08 | 2.3226 | 6.429 | 17.953
-0.07 | 3.014 | 8.093 | 21.524
-0.06 | 3.8697 | 10.135 | 25.626
-0.05 | 4.9397 | 12.576 | 30.134
-0.04 | 6.18 | 15.392 | 35.135
-0.03 | 7.754 | 18.666 | 40.523
-0.02 | 9.574 | 22.28 | 46.291
-0.01 | 11.707 | 26.514 | 52.414
0 | 14.182 | 31.168 | 59.16
0.01 | 16.925 | 36.225 | 66.14
0.02 | 19.956 | 41.666 | 73.39
0.03 | 23.353 | 47.645 | 81.14
0.04 | 26.976 | 53.942 | 89.05
0.05 | 30.78 | 60.65 | 97.19
0.06 | 34.895 | 67.65 | 105.77
0.07 | 39.175 | 75.04 | 114.56
0.08 | 43.521 | 82.67 | 123.5
0.09 | 48.02 | 90.38 | 132.66
0.1 | 52.495 | 98.72 | 141.82
0.11 | 56.96 | 107.09 | 151.48
0.12 | 61.51 | 115.79 | 161.26
0.13 | 65.97 | 124.66 | 171.04
0.14 | 70.27 | 133.58 | 181
0.15 | 74.51 | 142.6 | 190.96
0.16 | 78.57 | 152 | 201.25
0.17 | 82.6 | 161.44 | 211.52
0.18 | 86.39 | 170.85 | 221.86
0.19 | 90.02 | 180.47 | 232.11
0.2 | 93.44 | 190.23 | 242.57
0.21 | 96.67 | 200.05 | 253.19
0.22 | 99.83 | 209.86 | 263.77
0.23 | 102.71 | 219.59 | 274.4
0.24 | 105.41 | 229.59 | 284.76
0.25 | 108.07 | 239.59 | 295.59
0.26 | 110.46 | 249.51 | 306.21
0.27 | 112.8 | 259.48 | 316.74
0.28 | 114.78 | 269.28 | 327.39
0.29 | 116.79 | 279.28 | 337.93
0.3 | 118.67 | 289.26 | 348.65
0.31 | 120.6 | 299.12 | 359.2
0.32 | 122.18 | 308.86 | 369.75
0.33 | 123.74 | 318.67 | 380.08
0.34 | 125.04 | 328.34 | 390.58
0.35 | 126.47 | 338.01 | 400.94
0.36 | 127.97 | 347.55 | 411.28
0.37 | 128.94 | 356.97 | 421.67
0.38 | 130.01 | 366.36 | 431.58
0.39 | 131.06 | 375.61 | 441.84
0.4 | 131.94 | 384.76 | 451.82
0.41 | 133.13 | 393.86 | 461.72
0.42 | 133.81 | 402.64 | 471.64
0.43 | 134.61 | 411.44 | 481.21
0.44 | 135.36 | 419.95 | 490.92
0.45 | 136.25 | 428.45 | 500.43
0.46 | 136.85 | 436.68 | 509.82
0.47 | 137.49 | 444.67 | 518.99
0.48 | 138.07 | 452.5 | 528.09
0.49 | 138.76 | 460.09 | 537.12
0.5 | 139.45 | 467.53 | 545.94

## Tranconductance (mS-mm)
VGS (V) | VDS = 0.100 V | VDS = 0.500 V | VDS = 0.900 V
-0.75 | -0.00543 | -0.01852 | -0.0542
-0.74 | -0.004655 | -0.016725 | -0.05025
-0.73 | -0.00429 | -0.015595 | -0.04895
-0.72 | -0.00435 | -0.015825 | -0.05025
-0.71 | -0.003735 | -0.016695 | -0.04385
-0.7 | -0.003595 | -0.016095 | -0.0424
-0.69 | -0.00358 | -0.014235 | -0.044
-0.68 | -0.003135 | -0.01361 | -0.04345
-0.67 | -0.00312 | -0.013715 | -0.04115
-0.66 | -0.003155 | -0.012645 | -0.03855
-0.65 | -0.002675 | -0.01128 | -0.0418
-0.64 | -0.002675 | -0.01095 | -0.0384
-0.63 | -0.0027 | -0.010915 | -0.03645
-0.62 | -0.0026605 | -0.01198 | -0.03745
-0.61 | -0.0024825 | -0.010675 | -0.03875
-0.6 | -0.0021345 | -0.01013 | -0.03535
-0.59 | -0.0022205 | -0.00968 | -0.0278
-0.58 | -0.0021555 | -0.00932 | -0.03325
-0.57 | -0.0019605 | -0.00895 | -0.0338
-0.56 | -0.001894 | -0.008205 | -0.02795
-0.55 | -0.0017445 | -0.00892 | -0.028
-0.54 | -0.001681 | -0.0086 | -0.0283
-0.53 | -0.001614 | -0.007125 | -0.0283
-0.52 | -0.0014405 | -0.00713 | -0.0262
-0.51 | -0.001331 | -0.00692 | -0.02225
-0.5 | -0.0012885 | -0.00607 | -0.02205
-0.49 | -0.0012785 | -0.006235 | -0.024
-0.48 | -0.001063 | -0.00591 | -0.02115
-0.47 | -0.000927 | -0.005395 | -0.01755
-0.46 | -0.0007215 | -0.00399 | -0.01555
-0.45 | -0.0003915 | -0.002795 | -0.0115
-0.44 | -0.000153 | -0.00175 | -0.00715
-0.43 | 0.0003615 | -0.00043 | -0.00385
-0.42 | 0.000962 | 0.001475 | 0.0016
-0.41 | 0.001677 | 0.0044 | 0.01245
-0.4 | 0.002743 | 0.008095 | 0.02635
-0.39 | 0.004149 | 0.012415 | 0.04525
-0.38 | 0.006127 | 0.01927 | 0.0698
-0.37 | 0.008844 | 0.0289 | 0.10035
-0.36 | 0.01425 | 0.04103 | 0.15055
-0.35 | 0.0197585 | 0.05888 | 0.21985
-0.34 | 0.02549 | 0.08299 | 0.313
-0.33 | 0.03534 | 0.11807 | 0.43835
-0.32 | 0.04868 | 0.16282 | 0.6156
-0.31 | 0.06796 | 0.22445 | 0.87185
-0.3 | 0.09431 | 0.3131 | 1.2012
-0.29 | 0.12971 | 0.43265 | 1.68215
-0.28 | 0.19327 | 0.5869 | 2.35275
-0.27 | 0.26484 | 0.80925 | 3.18
-0.26 | 0.3455 | 1.12255 | 4.243
-0.25 | 0.47035 | 1.5916 | 5.843
-0.24 | 0.64015 | 2.126 | 8.0525
-0.23 | 0.87485 | 2.854 | 10.9565
-0.22 | 1.18845 | 3.878 | 14.5835
-0.21 | 1.6761 | 5.1605 | 19.5515
-0.2 | 2.274 | 6.9725 | 25.89
-0.19 | 3.0085 | 9.4855 | 34.72
-0.18 | 4.0135 | 12.604 | 45.68
-0.17 | 5.381 | 16.581 | 58.56
-0.16 | 7.1785 | 22.013 | 75.72
-0.15 | 9.6745 | 29.105 | 95.965
-0.14 | 12.783 | 37.785 | 120.295
-0.13 | 16.911 | 49.24 | 149.7
-0.12 | 22.335 | 62.485 | 183.3
-0.11 | 28.955 | 79.39 | 216.4
-0.1 | 37.94 | 101.67 | 255.55
-0.09 | 48.635 | 126.285 | 299.1
-0.08 | 61.605 | 152.71 | 337.85
-0.07 | 77.355 | 185.3 | 383.65
-0.06 | 96.285 | 224.15 | 430.5
-0.05 | 115.515 | 262.85 | 475.45
-0.04 | 140.715 | 304.5 | 519.45
-0.03 | 169.7 | 344.4 | 557.8
-0.02 | 197.65 | 392.4 | 594.55
-0.01 | 230.4 | 444.4 | 643.45
0 | 260.9 | 485.55 | 686.3
0.01 | 288.7 | 524.9 | 711.5
0.02 | 321.4 | 571 | 750
0.03 | 351 | 613.8 | 783
0.04 | 371.35 | 650.25 | 802.5
0.05 | 395.95 | 685.4 | 836
0.06 | 419.75 | 719.5 | 868.5
0.07 | 431.3 | 751 | 886.5
0.08 | 442.25 | 767 | 905
0.09 | 448.7 | 802.5 | 916
0.1 | 447 | 835.5 | 941
0.11 | 450.75 | 853.5 | 972
0.12 | 450.5 | 878.5 | 978
0.13 | 438 | 889.5 | 987
0.14 | 427 | 897 | 996
0.15 | 415 | 921 | 1012.5
0.16 | 404.5 | 942 | 1028
0.17 | 391 | 942.5 | 1030.5
0.18 | 371 | 951.5 | 1029.5
0.19 | 352.5 | 969 | 1035.5
0.2 | 332.5 | 979 | 1054
0.21 | 319.5 | 981.5 | 1060
0.22 | 302 | 977 | 1060.5
0.23 | 279 | 986.5 | 1049.5
0.24 | 268 | 1000 | 1059.5
0.25 | 252.5 | 996 | 1072.5
0.26 | 236.5 | 994.5 | 1057.5
0.27 | 216 | 988.5 | 1059
0.28 | 199.5 | 990 | 1059.5
0.29 | 194.5 | 999 | 1063
0.3 | 190.5 | 992 | 1063.5
0.31 | 175.5 | 980 | 1055
0.32 | 157 | 977.5 | 1044
0.33 | 143 | 974 | 1041.5
0.34 | 136.5 | 967 | 1043
0.35 | 146.5 | 960.5 | 1035
0.36 | 123.5 | 948 | 1036.5
0.37 | 102 | 940.5 | 1015
0.38 | 106 | 932 | 1008.5
0.39 | 96.5 | 920 | 1012
0.4 | 103.5 | 912.5 | 994
0.41 | 93.5 | 894 | 991
0.42 | 74 | 879 | 974.5
0.43 | 77.5 | 865.5 | 964
0.44 | 82 | 850.5 | 961
0.45 | 74.5 | 836.5 | 945
0.46 | 62 | 811 | 928
0.47 | 61 | 791 | 913.5
0.48 | 63.5 | 771 | 906.5
0.49 | 69 | 751.5 | 892.5
0.5 | 69 | 744 | 882