## IDS-VDS Characteristic (mA-mm)
VGS (V) | VDS = 0.100 V | VDS = 0.500 V | VDS = 0.900 V
-0.75 | 0.000834 | 0.0038907 | 0.013822
-0.74 | 0.0007958 | 0.0037543 | 0.013325
-0.73 | 0.0007616 | 0.0036037 | 0.012959
-0.72 | 0.0007232 | 0.0034884 | 0.012546
-0.71 | 0.000689 | 0.0033632 | 0.012182
-0.7 | 0.0006579 | 0.0032318 | 0.011792
-0.69 | 0.0006287 | 0.0030863 | 0.011394
-0.68 | 0.0005957 | 0.0029617 | 0.011009
-0.67 | 0.0005663 | 0.0028656 | 0.010664
-0.66 | 0.0005429 | 0.0027707 | 0.010304
-0.65 | 0.0005155 | 0.0026668 | 0.009944
-0.64 | 0.00049782 | 0.0025445 | 0.009655
-0.63 | 0.0004718 | 0.0024562 | 0.009334
-0.62 | 0.00044768 | 0.0023661 | 0.009055
-0.61 | 0.00042565 | 0.002266 | 0.008768
-0.6 | 0.00040414 | 0.0021979 | 0.008514
-0.59 | 0.00038494 | 0.0020963 | 0.008207
-0.58 | 0.0003655 | 0.0020131 | 0.007908
-0.57 | 0.00034793 | 0.0019408 | 0.007666
-0.56 | 0.00033371 | 0.0018629 | 0.007431
-0.55 | 0.00031685 | 0.001811 | 0.007183
-0.54 | 0.00030181 | 0.001739 | 0.006949
-0.53 | 0.00028686 | 0.0016472 | 0.006762
-0.52 | 0.0002745 | 0.001598 | 0.006532
-0.51 | 0.00026141 | 0.0015452 | 0.006345
-0.5 | 0.00025238 | 0.0014904 | 0.006135
-0.49 | 0.00024071 | 0.0014405 | 0.005932
-0.48 | 0.0002282 | 0.001392 | 0.005779
-0.47 | 0.00022426 | 0.0013441 | 0.005571
-0.46 | 0.0002145 | 0.0013097 | 0.005485
-0.45 | 0.00021132 | 0.001277 | 0.00536
-0.44 | 0.00021124 | 0.0012685 | 0.005305
-0.43 | 0.00021232 | 0.001253 | 0.005288
-0.42 | 0.00022042 | 0.0012673 | 0.005327
-0.41 | 0.00023722 | 0.0013068 | 0.005448
-0.4 | 0.00026065 | 0.0013827 | 0.005733
-0.39 | 0.00029938 | 0.0015072 | 0.006147
-0.38 | 0.00035351 | 0.0016835 | 0.006791
-0.37 | 0.00043331 | 0.0019439 | 0.007754
-0.36 | 0.00054516 | 0.0023246 | 0.009211
-0.35 | 0.0007368 | 0.0028612 | 0.011173
-0.34 | 0.0009721 | 0.0036219 | 0.014026
-0.33 | 0.0012885 | 0.0046552 | 0.018054
-0.32 | 0.0017357 | 0.006269 | 0.023775
-0.31 | 0.0023386 | 0.008315 | 0.031574
-0.3 | 0.0031944 | 0.01119 | 0.042732
-0.29 | 0.0043581 | 0.015072 | 0.05806
-0.28 | 0.006182 | 0.020544 | 0.07902
-0.27 | 0.008413 | 0.028019 | 0.1075
-0.26 | 0.011484 | 0.038219 | 0.14655
-0.25 | 0.01566 | 0.052226 | 0.20149
-0.24 | 0.021361 | 0.07202 | 0.2739
-0.23 | 0.029255 | 0.09799 | 0.37426
-0.22 | 0.039942 | 0.13293 | 0.50443
-0.21 | 0.054402 | 0.18063 | 0.685
-0.2 | 0.07563 | 0.24435 | 0.923
-0.19 | 0.10276 | 0.32987 | 1.2371
-0.18 | 0.13918 | 0.44654 | 1.6637
-0.17 | 0.18805 | 0.5983 | 2.1992
-0.16 | 0.25265 | 0.8037 | 2.8886
-0.15 | 0.34037 | 1.0641 | 3.7844
-0.14 | 0.45699 | 1.418 | 4.8945
-0.13 | 0.6113 | 1.8701 | 6.307
-0.12 | 0.8139 | 2.4479 | 7.991
-0.11 | 1.0765 | 3.1903 | 10.072
-0.1 | 1.427 | 4.1257 | 12.555
-0.09 | 1.8685 | 5.315 | 15.452
-0.08 | 2.4414 | 6.766 | 18.791
-0.07 | 3.1537 | 8.518 | 22.424
-0.06 | 4.0376 | 10.606 | 26.738
-0.05 | 5.1538 | 13.152 | 31.445
-0.04 | 6.451 | 16.116 | 36.697
-0.03 | 8.04 | 19.528 | 42.288
-0.02 | 9.917 | 23.417 | 48.304
-0.01 | 12.152 | 27.663 | 54.792
0 | 14.675 | 32.599 | 61.89
0.01 | 17.509 | 37.915 | 69.19
0.02 | 20.627 | 43.567 | 76.74
0.03 | 24.113 | 49.714 | 84.86
0.04 | 27.839 | 56.344 | 93.1
0.05 | 31.841 | 63.28 | 101.74
0.06 | 36.053 | 70.51 | 110.68
0.07 | 40.463 | 78.29 | 119.99
0.08 | 44.997 | 86.23 | 129.18
0.09 | 49.589 | 94.6 | 138.85
0.1 | 54.284 | 102.99 | 148.57
0.11 | 58.85 | 111.84 | 158.6
0.12 | 63.59 | 120.83 | 168.9
0.13 | 68.2 | 130.06 | 179.16
0.14 | 72.7 | 139.59 | 189.64
0.15 | 77.24 | 149.04 | 200.12
0.16 | 81.6 | 158.88 | 210.78
0.17 | 85.67 | 168.67 | 221.6
0.18 | 89.57 | 178.64 | 232.29
0.19 | 93.28 | 188.56 | 243.22
0.2 | 96.93 | 198.71 | 254.17
0.21 | 100.5 | 209.12 | 265.28
0.22 | 103.78 | 219.36 | 276.16
0.23 | 106.75 | 229.71 | 287.31
0.24 | 109.52 | 239.84 | 298.39
0.25 | 112.32 | 250.41 | 309.61
0.26 | 114.94 | 260.74 | 320.74
0.27 | 117.53 | 271.17 | 331.58
0.28 | 119.75 | 281.66 | 342.65
0.29 | 121.72 | 291.82 | 353.71
0.3 | 123.76 | 302.25 | 364.87
0.31 | 125.49 | 312.5 | 375.94
0.32 | 127.3 | 322.72 | 386.73
0.33 | 129.18 | 332.93 | 397.73
0.34 | 130.52 | 343.04 | 408.45
0.35 | 131.94 | 352.97 | 419.28
0.36 | 133.14 | 362.92 | 429.89
0.37 | 134.65 | 372.81 | 440.53
0.38 | 135.8 | 382.43 | 451.05
0.39 | 136.91 | 392.06 | 461.44
0.4 | 137.75 | 401.47 | 471.72
0.41 | 138.96 | 410.75 | 481.8
0.42 | 140.04 | 420.08 | 491.98
0.43 | 140.78 | 428.91 | 501.94
0.44 | 141.57 | 437.78 | 511.72
0.45 | 142.28 | 446.37 | 521.47
0.46 | 143.2 | 454.87 | 531.04
0.47 | 143.94 | 463.06 | 540.39
0.48 | 144.34 | 471.03 | 549.58
0.49 | 145.03 | 478.86 | 558.64
0.5 | 145.83 | 486.39 | 567.57

## Tranconductance (mS-mm)
VGS (V) | VDS = 0.100 V | VDS = 0.500 V | VDS = 0.900 V
-0.75 | -0.00382 | -0.01364 | -0.0497
-0.74 | -0.00362 | -0.01435 | -0.04315
-0.73 | -0.00363 | -0.013295 | -0.03895
-0.72 | -0.00363 | -0.012025 | -0.03885
-0.71 | -0.003265 | -0.01283 | -0.0377
-0.7 | -0.003015 | -0.013845 | -0.0394
-0.69 | -0.00311 | -0.013505 | -0.03915
-0.68 | -0.00312 | -0.011035 | -0.0365
-0.67 | -0.00264 | -0.00955 | -0.03525
-0.66 | -0.00254 | -0.00994 | -0.036
-0.65 | -0.002254 | -0.01131 | -0.03245
-0.64 | -0.002185 | -0.01053 | -0.0305
-0.63 | -0.002507 | -0.00892 | -0.03
-0.62 | -0.0023075 | -0.00951 | -0.0283
-0.61 | -0.002177 | -0.00841 | -0.02705
-0.6 | -0.0020355 | -0.008485 | -0.02805
-0.59 | -0.001932 | -0.00924 | -0.0303
-0.58 | -0.0018505 | -0.007775 | -0.02705
-0.57 | -0.0015895 | -0.00751 | -0.02385
-0.56 | -0.001554 | -0.00649 | -0.02415
-0.55 | -0.001595 | -0.006195 | -0.0241
-0.54 | -0.0014995 | -0.00819 | -0.02105
-0.53 | -0.0013655 | -0.00705 | -0.02085
-0.52 | -0.0012725 | -0.0051 | -0.02085
-0.51 | -0.001106 | -0.00538 | -0.01985
-0.5 | -0.001035 | -0.005235 | -0.02065
-0.49 | -0.001209 | -0.00492 | -0.0178
-0.48 | -0.0008225 | -0.00482 | -0.01805
-0.47 | -0.000685 | -0.004115 | -0.0147
-0.46 | -0.000647 | -0.003355 | -0.01055
-0.45 | -0.000163 | -0.00206 | -0.009
-0.44 | 5e-05 | -0.0012 | -0.0036
-0.43 | 0.000459 | -6e-05 | 0.0011
-0.42 | 0.001245 | 0.00269 | 0.008
-0.41 | 0.0020115 | 0.00577 | 0.0203
-0.4 | 0.003108 | 0.01002 | 0.03495
-0.39 | 0.004643 | 0.01504 | 0.0529
-0.38 | 0.0066965 | 0.021835 | 0.08035
-0.37 | 0.0095825 | 0.032055 | 0.121
-0.36 | 0.0151745 | 0.045865 | 0.17095
-0.35 | 0.021347 | 0.064865 | 0.24075
-0.34 | 0.027585 | 0.0897 | 0.34405
-0.33 | 0.03818 | 0.132355 | 0.48745
-0.32 | 0.052505 | 0.18299 | 0.676
-0.31 | 0.072935 | 0.24605 | 0.94785
-0.3 | 0.100975 | 0.33785 | 1.3243
-0.29 | 0.14938 | 0.4677 | 1.8144
-0.28 | 0.202745 | 0.64735 | 2.472
-0.27 | 0.2651 | 0.88375 | 3.3765
-0.26 | 0.36235 | 1.21035 | 4.6995
-0.25 | 0.49385 | 1.69005 | 6.3675
-0.24 | 0.67975 | 2.2882 | 8.6385
-0.23 | 0.92905 | 3.0455 | 11.5265
-0.22 | 1.25735 | 4.132 | 15.537
-0.21 | 1.7844 | 5.571 | 20.9285
-0.2 | 2.4179 | 7.462 | 27.605
-0.19 | 3.1775 | 10.1095 | 37.035
-0.18 | 4.2645 | 13.4215 | 48.105
-0.17 | 5.6735 | 17.858 | 61.245
-0.16 | 7.616 | 23.29 | 79.26
-0.15 | 10.217 | 30.715 | 100.295
-0.14 | 13.5465 | 40.3 | 126.13
-0.13 | 17.8455 | 51.495 | 154.825
-0.12 | 23.26 | 66.01 | 188.25
-0.11 | 30.655 | 83.89 | 228.2
-0.1 | 39.6 | 106.235 | 269
-0.09 | 50.72 | 132.015 | 311.8
-0.08 | 64.26 | 160.15 | 348.6
-0.07 | 79.81 | 192 | 397.35
-0.06 | 100.005 | 231.7 | 451.05
-0.05 | 120.67 | 275.5 | 497.95
-0.04 | 144.31 | 318.8 | 542.15
-0.03 | 173.3 | 365.05 | 580.35
-0.02 | 205.6 | 406.75 | 625.2
-0.01 | 237.9 | 459.1 | 679.3
0 | 267.85 | 512.6 | 719.9
0.01 | 297.6 | 548.4 | 742.5
0.02 | 330.2 | 589.95 | 783.5
0.03 | 360.6 | 638.85 | 818
0.04 | 386.4 | 678.3 | 844
0.05 | 410.7 | 708.3 | 879
0.06 | 431.1 | 750.5 | 912.5
0.07 | 447.2 | 786 | 925
0.08 | 456.3 | 815.5 | 943
0.09 | 464.35 | 838 | 969.5
0.1 | 463.05 | 862 | 987.5
0.11 | 465.3 | 892 | 1016.5
0.12 | 467.5 | 911 | 1028
0.13 | 455.5 | 938 | 1037
0.14 | 452 | 949 | 1048
0.15 | 445 | 964.5 | 1057
0.16 | 421.5 | 981.5 | 1074
0.17 | 398.5 | 988 | 1075.5
0.18 | 380.5 | 994.5 | 1081
0.19 | 368 | 1003.5 | 1094
0.2 | 361 | 1028 | 1103
0.21 | 342.5 | 1032.5 | 1099.5
0.22 | 312.5 | 1029.5 | 1101.5
0.23 | 287 | 1024 | 1111.5
0.24 | 278.5 | 1035 | 1115
0.25 | 271 | 1045 | 1117.5
0.26 | 260.5 | 1038 | 1098.5
0.27 | 240.5 | 1046 | 1095.5
0.28 | 209.5 | 1032.5 | 1106.5
0.29 | 200.5 | 1029.5 | 1111
0.3 | 188.5 | 1034 | 1111.5
0.31 | 177 | 1023.5 | 1093
0.32 | 184.5 | 1021.5 | 1089.5
0.33 | 161 | 1016 | 1086
0.34 | 138 | 1002 | 1077.5
0.35 | 131 | 994 | 1072
0.36 | 135.5 | 992 | 1062.5
0.37 | 133 | 975.5 | 1058
0.38 | 113 | 962.5 | 1045.5
0.39 | 97.5 | 952 | 1033.5
0.4 | 102.5 | 934.5 | 1018
0.41 | 114.5 | 930.5 | 1013
0.42 | 91 | 908 | 1007
0.43 | 76.5 | 885 | 987
0.44 | 75 | 873 | 976.5
0.45 | 81.5 | 854.5 | 966
0.46 | 83 | 834.5 | 946
0.47 | 57 | 808 | 927
0.48 | 54.5 | 790 | 912.5
0.49 | 74.5 | 768 | 899.5
0.5 | 80 | 753 | 893