## IDS-VDS Characteristic (mA-mm)
VGS (V) | VDS = 0.100 V | VDS = 0.500 V | VDS = 0.900 V
-0.75 | 0.0008627 | 0.0039762 | 0.013973
-0.74 | 0.000825 | 0.0038338 | 0.013514
-0.73 | 0.0007835 | 0.0036847 | 0.013145
-0.72 | 0.0007475 | 0.0035517 | 0.0127
-0.71 | 0.0007093 | 0.003395 | 0.012315
-0.7 | 0.0006826 | 0.0032752 | 0.01194
-0.69 | 0.0006497 | 0.0031664 | 0.011557
-0.68 | 0.0006183 | 0.0030428 | 0.01117
-0.67 | 0.0005916 | 0.0029214 | 0.010828
-0.66 | 0.0005609 | 0.0027905 | 0.010525
-0.65 | 0.0005369 | 0.00272 | 0.010141
-0.64 | 0.0005106 | 0.0026061 | 0.009821
-0.63 | 0.00047991 | 0.0025004 | 0.009495
-0.62 | 0.00045976 | 0.0024065 | 0.00919
-0.61 | 0.00043949 | 0.0023128 | 0.008903
-0.6 | 0.00041905 | 0.0022155 | 0.008602
-0.59 | 0.00039719 | 0.0021506 | 0.008346
-0.58 | 0.00037939 | 0.0020493 | 0.008077
-0.57 | 0.00036179 | 0.001963 | 0.007766
-0.56 | 0.00034622 | 0.001889 | 0.007559
-0.55 | 0.00032858 | 0.0018284 | 0.00732
-0.54 | 0.00030944 | 0.0017476 | 0.007094
-0.53 | 0.00029743 | 0.0016847 | 0.006862
-0.52 | 0.00028254 | 0.00162 | 0.006676
-0.51 | 0.0002702 | 0.0015642 | 0.006395
-0.5 | 0.00025573 | 0.0015035 | 0.006209
-0.49 | 0.00024688 | 0.0014519 | 0.006051
-0.48 | 0.00023865 | 0.0014028 | 0.005837
-0.47 | 0.00022959 | 0.0013576 | 0.005723
-0.46 | 0.00022127 | 0.0013317 | 0.005582
-0.45 | 0.0002182 | 0.0013095 | 0.005491
-0.44 | 0.00021612 | 0.0012816 | 0.005456
-0.43 | 0.00021764 | 0.0012778 | 0.005425
-0.42 | 0.00022663 | 0.0013029 | 0.005461
-0.41 | 0.00024276 | 0.0013463 | 0.005576
-0.4 | 0.00026792 | 0.001423 | 0.005838
-0.39 | 0.00030559 | 0.0015392 | 0.006268
-0.38 | 0.00036096 | 0.0017192 | 0.006923
-0.37 | 0.0004433 | 0.0019773 | 0.007884
-0.36 | 0.0005566 | 0.0023539 | 0.009284
-0.35 | 0.0007542 | 0.0029073 | 0.01133
-0.34 | 0.0009912 | 0.0036744 | 0.014238
-0.33 | 0.0013145 | 0.0047203 | 0.018281
-0.32 | 0.0017607 | 0.006376 | 0.023957
-0.31 | 0.0023859 | 0.008424 | 0.031959
-0.3 | 0.0032495 | 0.011308 | 0.043133
-0.29 | 0.0044435 | 0.01528 | 0.05865
-0.28 | 0.006258 | 0.020742 | 0.08008
-0.27 | 0.008558 | 0.028367 | 0.10868
-0.26 | 0.011663 | 0.038579 | 0.14867
-0.25 | 0.015993 | 0.052892 | 0.20346
-0.24 | 0.021766 | 0.07309 | 0.27581
-0.23 | 0.029721 | 0.09927 | 0.37682
-0.22 | 0.04046 | 0.13466 | 0.51137
-0.21 | 0.05501 | 0.18264 | 0.6914
-0.2 | 0.07665 | 0.24693 | 0.9346
-0.19 | 0.10374 | 0.33358 | 1.2515
-0.18 | 0.14082 | 0.45144 | 1.6732
-0.17 | 0.18977 | 0.6039 | 2.2186
-0.16 | 0.25569 | 0.8105 | 2.9156
-0.15 | 0.34292 | 1.0753 | 3.8131
-0.14 | 0.46097 | 1.4298 | 4.9552
-0.13 | 0.6159 | 1.8822 | 6.407
-0.12 | 0.8214 | 2.47 | 8.098
-0.11 | 1.089 | 3.2072 | 10.203
-0.1 | 1.4324 | 4.1565 | 12.655
-0.09 | 1.892 | 5.3512 | 15.529
-0.08 | 2.4588 | 6.802 | 18.91
-0.07 | 3.1728 | 8.599 | 22.656
-0.06 | 4.0797 | 10.674 | 26.882
-0.05 | 5.17 | 13.227 | 31.633
-0.04 | 6.485 | 16.23 | 36.779
-0.03 | 8.094 | 19.609 | 42.268
-0.02 | 9.989 | 23.497 | 48.415
-0.01 | 12.172 | 27.785 | 54.841
0 | 14.75 | 32.633 | 61.89
0.01 | 17.577 | 37.909 | 69.16
0.02 | 20.699 | 43.589 | 76.65
0.03 | 24.224 | 49.703 | 84.56
0.04 | 27.903 | 56.277 | 92.83
0.05 | 31.895 | 63.04 | 101.34
0.06 | 36.069 | 70.43 | 110.19
0.07 | 40.475 | 78.05 | 119.35
0.08 | 44.974 | 86.03 | 128.41
0.09 | 49.543 | 94.32 | 138.03
0.1 | 54.17 | 102.57 | 147.73
0.11 | 58.7 | 111.26 | 157.61
0.12 | 63.37 | 120.19 | 167.75
0.13 | 67.96 | 129.43 | 177.75
0.14 | 72.43 | 138.64 | 188.11
0.15 | 76.8 | 148.05 | 198.46
0.16 | 81.07 | 157.77 | 209.09
0.17 | 85.09 | 167.45 | 219.6
0.18 | 88.97 | 177.23 | 230.23
0.19 | 92.72 | 187.09 | 241.03
0.2 | 96.39 | 197.17 | 251.81
0.21 | 99.71 | 207.29 | 262.75
0.22 | 102.86 | 217.45 | 273.45
0.23 | 105.81 | 227.69 | 284.5
0.24 | 108.62 | 237.7 | 295.45
0.25 | 111.42 | 248.16 | 306.46
0.26 | 113.89 | 258.38 | 317.45
0.27 | 116.25 | 268.56 | 328.17
0.28 | 118.47 | 278.78 | 339.12
0.29 | 120.49 | 288.9 | 350.1
0.3 | 122.42 | 299.22 | 361.07
0.31 | 124.28 | 309.41 | 371.83
0.32 | 126.05 | 319.52 | 382.56
0.33 | 127.63 | 329.39 | 393.38
0.34 | 129.21 | 339.43 | 404.06
0.35 | 130.45 | 349.35 | 414.71
0.36 | 131.8 | 359.07 | 425.03
0.37 | 133.12 | 368.97 | 435.73
0.38 | 134.13 | 378.3 | 446.06
0.39 | 135.32 | 387.86 | 456.35
0.4 | 136.19 | 397.17 | 466.62
0.41 | 137.27 | 406.38 | 476.49
0.42 | 138.13 | 415.51 | 486.62
0.43 | 138.96 | 424.31 | 496.49
0.44 | 139.79 | 433.04 | 506.18
0.45 | 140.68 | 441.61 | 515.79
0.46 | 141.38 | 449.98 | 525.24
0.47 | 141.99 | 458.03 | 534.55
0.48 | 142.78 | 465.95 | 543.73
0.49 | 143.27 | 473.66 | 552.74
0.5 | 143.9 | 481.12 | 561.47

## Tranconductance (mS-mm)
VGS (V) | VDS = 0.100 V | VDS = 0.500 V | VDS = 0.900 V
-0.75 | -0.00377 | -0.01424 | -0.0459
-0.74 | -0.00396 | -0.014575 | -0.0414
-0.73 | -0.003875 | -0.014105 | -0.0407
-0.72 | -0.00371 | -0.014485 | -0.0415
-0.71 | -0.003245 | -0.013825 | -0.038
-0.7 | -0.00298 | -0.01143 | -0.0379
-0.69 | -0.003215 | -0.01162 | -0.0385
-0.68 | -0.002905 | -0.01225 | -0.03645
-0.67 | -0.00287 | -0.012615 | -0.03225
-0.66 | -0.002735 | -0.01007 | -0.03435
-0.65 | -0.002515 | -0.00922 | -0.0352
-0.64 | -0.0028495 | -0.01098 | -0.0323
-0.63 | -0.002542 | -0.00998 | -0.03155
-0.62 | -0.002021 | -0.00938 | -0.0296
-0.61 | -0.0020355 | -0.00955 | -0.0294
-0.6 | -0.002115 | -0.00811 | -0.02785
-0.59 | -0.001983 | -0.00831 | -0.02625
-0.58 | -0.00177 | -0.00938 | -0.029
-0.57 | -0.0016585 | -0.008015 | -0.0259
-0.56 | -0.0016605 | -0.00673 | -0.0223
-0.55 | -0.001839 | -0.00707 | -0.02325
-0.54 | -0.0015575 | -0.007185 | -0.0229
-0.53 | -0.001345 | -0.00638 | -0.0209
-0.52 | -0.0013615 | -0.006025 | -0.02335
-0.51 | -0.0013405 | -0.005825 | -0.02335
-0.5 | -0.001166 | -0.005615 | -0.0172
-0.49 | -0.000854 | -0.005035 | -0.0186
-0.48 | -0.0008645 | -0.004715 | -0.0164
-0.47 | -0.000869 | -0.003555 | -0.01275
-0.46 | -0.0005695 | -0.002405 | -0.0116
-0.45 | -0.0002575 | -0.002505 | -0.0063
-0.44 | -2.8e-05 | -0.001585 | -0.0033
-0.43 | 0.0005255 | 0.001065 | 0.00025
-0.42 | 0.001256 | 0.003425 | 0.00755
-0.41 | 0.0020645 | 0.006005 | 0.01885
-0.4 | 0.0031415 | 0.009645 | 0.0346
-0.39 | 0.004652 | 0.01481 | 0.05425
-0.38 | 0.0068855 | 0.021905 | 0.0808
-0.37 | 0.009782 | 0.031735 | 0.11805
-0.36 | 0.015545 | 0.0465 | 0.1723
-0.35 | 0.02173 | 0.066025 | 0.2477
-0.34 | 0.028015 | 0.09065 | 0.34755
-0.33 | 0.038475 | 0.13508 | 0.48595
-0.32 | 0.05357 | 0.185185 | 0.6839
-0.31 | 0.07444 | 0.2466 | 0.9588
-0.3 | 0.10288 | 0.3428 | 1.33455
-0.29 | 0.150425 | 0.4717 | 1.84735
-0.28 | 0.205725 | 0.65435 | 2.5015
-0.27 | 0.27025 | 0.89185 | 3.4295
-0.26 | 0.37175 | 1.22625 | 4.739
-0.25 | 0.50515 | 1.72555 | 6.357
-0.24 | 0.6864 | 2.3189 | 8.668
-0.23 | 0.9347 | 3.0785 | 11.778
-0.22 | 1.26445 | 4.1685 | 15.729
-0.21 | 1.8095 | 5.6135 | 21.1615
-0.2 | 2.4365 | 7.547 | 28.005
-0.19 | 3.2085 | 10.2255 | 36.93
-0.18 | 4.3015 | 13.516 | 48.355
-0.17 | 5.7435 | 17.953 | 62.12
-0.16 | 7.6575 | 23.57 | 79.725
-0.15 | 10.264 | 30.965 | 101.98
-0.14 | 13.649 | 40.345 | 129.695
-0.13 | 18.0215 | 52.01 | 157.14
-0.12 | 23.655 | 66.25 | 189.8
-0.11 | 30.55 | 84.325 | 227.85
-0.1 | 40.15 | 107.2 | 266.3
-0.09 | 51.32 | 132.275 | 312.75
-0.08 | 64.04 | 162.39 | 356.35
-0.07 | 81.045 | 193.6 | 398.6
-0.06 | 99.86 | 231.4 | 448.85
-0.05 | 120.265 | 277.8 | 494.85
-0.04 | 146.2 | 319.1 | 531.75
-0.03 | 175.2 | 363.35 | 581.8
-0.02 | 203.9 | 408.8 | 628.65
-0.01 | 238.05 | 456.8 | 673.75
0 | 270.25 | 506.2 | 715.95
0.01 | 297.45 | 547.8 | 738
0.02 | 332.35 | 589.7 | 770
0.03 | 360.2 | 634.4 | 809
0.04 | 383.55 | 666.85 | 839
0.05 | 408.3 | 707.65 | 868
0.06 | 429 | 750.5 | 900.5
0.07 | 445.25 | 780 | 911
0.08 | 453.4 | 813.5 | 934
0.09 | 459.8 | 827 | 966
0.1 | 457.85 | 847 | 979
0.11 | 460 | 881 | 1001
0.12 | 463 | 908.5 | 1007
0.13 | 453 | 922.5 | 1018
0.14 | 442 | 931 | 1035.5
0.15 | 432 | 956.5 | 1049
0.16 | 414.5 | 970 | 1057
0.17 | 395 | 973 | 1057
0.18 | 381.5 | 982 | 1071.5
0.19 | 371 | 997 | 1079
0.2 | 349.5 | 1010 | 1086
0.21 | 323.5 | 1014 | 1082
0.22 | 305 | 1020 | 1087.5
0.23 | 288 | 1012.5 | 1100
0.24 | 280.5 | 1023.5 | 1098
0.25 | 263.5 | 1034 | 1100
0.26 | 241.5 | 1020 | 1085.5
0.27 | 229 | 1020 | 1083.5
0.28 | 212 | 1017 | 1096.5
0.29 | 197.5 | 1022 | 1097.5
0.3 | 189.5 | 1025.5 | 1086.5
0.31 | 181.5 | 1015 | 1074.5
0.32 | 167.5 | 999 | 1077.5
0.33 | 158 | 995.5 | 1075
0.34 | 141 | 998 | 1066.5
0.35 | 129.5 | 982 | 1048.5
0.36 | 133.5 | 981 | 1051
0.37 | 116.5 | 961.5 | 1051.5
0.38 | 110 | 944.5 | 1031
0.39 | 103 | 943.5 | 1028
0.4 | 97.5 | 926 | 1007
0.41 | 97 | 917 | 1000
0.42 | 84.5 | 896.5 | 1000
0.43 | 83 | 876.5 | 978
0.44 | 86 | 865 | 965
0.45 | 79.5 | 847 | 953
0.46 | 65.5 | 821 | 938
0.47 | 70 | 798.5 | 924.5
0.48 | 64 | 781.5 | 909.5
0.49 | 56 | 758.5 | 887
0.5 | 63 | 746 | 873