## IDS-VDS Characteristic (mA-mm)
VGS (V) | VDS = 0.100 V | VDS = 0.500 V | VDS = 0.900 V
-0.75 | 0.0007878 | 0.0039355 | 0.014452
-0.74 | 0.0007525 | 0.0037568 | 0.014005
-0.73 | 0.0007141 | 0.0036109 | 0.013552
-0.72 | 0.0006741 | 0.0034956 | 0.013122
-0.71 | 0.0006374 | 0.0033414 | 0.012708
-0.7 | 0.0006085 | 0.0032095 | 0.012283
-0.69 | 0.0005847 | 0.0030976 | 0.011852
-0.68 | 0.0005557 | 0.0029764 | 0.011448
-0.67 | 0.0005304 | 0.0028295 | 0.011115
-0.66 | 0.0005038 | 0.0027367 | 0.010662
-0.65 | 0.0004772 | 0.0026189 | 0.010373
-0.64 | 0.0004513 | 0.0025254 | 0.010004
-0.63 | 0.00042795 | 0.0024155 | 0.00963
-0.62 | 0.0004099 | 0.0023278 | 0.009402
-0.61 | 0.00038985 | 0.0022212 | 0.009048
-0.6 | 0.0003694 | 0.002137 | 0.008784
-0.59 | 0.00035012 | 0.0020444 | 0.008468
-0.58 | 0.00033037 | 0.0019622 | 0.008133
-0.57 | 0.00031554 | 0.0018872 | 0.007826
-0.56 | 0.00030039 | 0.0018104 | 0.007565
-0.55 | 0.00028452 | 0.0017433 | 0.007311
-0.54 | 0.00027247 | 0.0016615 | 0.007074
-0.53 | 0.00025676 | 0.0016083 | 0.006817
-0.52 | 0.00024542 | 0.0015581 | 0.006597
-0.51 | 0.00023249 | 0.0014713 | 0.006371
-0.5 | 0.00022376 | 0.0014086 | 0.006186
-0.49 | 0.0002113 | 0.0013633 | 0.005977
-0.48 | 0.00020254 | 0.0013233 | 0.005839
-0.47 | 0.00019797 | 0.0012693 | 0.005639
-0.46 | 0.00018971 | 0.001234 | 0.005531
-0.45 | 0.00018753 | 0.0012045 | 0.005401
-0.44 | 0.00018649 | 0.001179 | 0.005288
-0.43 | 0.00018915 | 0.0011724 | 0.005255
-0.42 | 0.00019615 | 0.0011902 | 0.005284
-0.41 | 0.00021047 | 0.0012096 | 0.005391
-0.4 | 0.00023428 | 0.0012823 | 0.005624
-0.39 | 0.00027078 | 0.0013921 | 0.00597
-0.38 | 0.00032107 | 0.0015716 | 0.006574
-0.37 | 0.00039782 | 0.001799 | 0.007393
-0.36 | 0.00050216 | 0.0021526 | 0.008669
-0.35 | 0.0006876 | 0.0026247 | 0.010482
-0.34 | 0.0009015 | 0.003331 | 0.013127
-0.33 | 0.0012069 | 0.0043079 | 0.016769
-0.32 | 0.0016205 | 0.0056673 | 0.021908
-0.31 | 0.0021989 | 0.0077 | 0.029132
-0.3 | 0.0029908 | 0.01035 | 0.039266
-0.29 | 0.0040923 | 0.014019 | 0.053367
-0.28 | 0.0056054 | 0.019106 | 0.073
-0.27 | 0.00802 | 0.025987 | 0.09946
-0.26 | 0.010914 | 0.035537 | 0.1358
-0.25 | 0.014939 | 0.048609 | 0.1857
-0.24 | 0.020371 | 0.06688 | 0.2534
-0.23 | 0.027994 | 0.09153 | 0.34649
-0.22 | 0.038063 | 0.12392 | 0.46599
-0.21 | 0.051802 | 0.16834 | 0.6341
-0.2 | 0.07194 | 0.22822 | 0.8563
-0.19 | 0.09725 | 0.308 | 1.1547
-0.18 | 0.13229 | 0.41644 | 1.5448
-0.17 | 0.17855 | 0.5596 | 2.0577
-0.16 | 0.24095 | 0.7482 | 2.7084
-0.15 | 0.3244 | 1.0007 | 3.5534
-0.14 | 0.43377 | 1.3321 | 4.6602
-0.13 | 0.5818 | 1.7639 | 5.99
-0.12 | 0.775 | 2.3061 | 7.635
-0.11 | 1.0313 | 3.0171 | 9.67
-0.1 | 1.3597 | 3.923 | 12.072
-0.09 | 1.7935 | 5.0694 | 14.899
-0.08 | 2.3408 | 6.459 | 18.218
-0.07 | 3.0364 | 8.182 | 21.89
-0.06 | 3.9058 | 10.239 | 26.151
-0.05 | 4.9882 | 12.727 | 30.989
-0.04 | 6.275 | 15.664 | 36.131
-0.03 | 7.838 | 19.005 | 41.823
-0.02 | 9.711 | 22.889 | 47.956
-0.01 | 11.897 | 27.242 | 54.565
0 | 14.446 | 32.164 | 61.75
0.01 | 17.274 | 37.359 | 69.18
0.02 | 20.442 | 43.196 | 76.96
0.03 | 23.976 | 49.561 | 85.29
0.04 | 27.723 | 56.238 | 93.8
0.05 | 31.769 | 63.3 | 102.66
0.06 | 36.042 | 70.83 | 111.88
0.07 | 40.587 | 78.74 | 121.36
0.08 | 45.222 | 86.81 | 130.84
0.09 | 49.956 | 95.35 | 140.91
0.1 | 54.756 | 104.18 | 151.08
0.11 | 59.52 | 113.16 | 161.32
0.12 | 64.39 | 122.62 | 172.07
0.13 | 69.14 | 132 | 182.5
0.14 | 73.89 | 141.7 | 193.34
0.15 | 78.46 | 151.6 | 204.22
0.16 | 83.02 | 161.75 | 215.36
0.17 | 87.37 | 171.93 | 226.41
0.18 | 91.45 | 182.1 | 237.53
0.19 | 95.37 | 192.49 | 248.83
0.2 | 99.07 | 203.04 | 260.13
0.21 | 102.79 | 213.65 | 271.56
0.22 | 106.29 | 224.19 | 282.91
0.23 | 109.63 | 235 | 294.37
0.24 | 112.56 | 245.66 | 305.79
0.25 | 115.39 | 256.42 | 317.29
0.26 | 117.99 | 267.21 | 328.77
0.27 | 120.74 | 277.76 | 339.91
0.28 | 123.18 | 288.54 | 351.45
0.29 | 125.47 | 299.24 | 362.92
0.3 | 127.55 | 309.96 | 374.28
0.31 | 129.3 | 320.65 | 385.61
0.32 | 131.24 | 331.1 | 396.7
0.33 | 133.02 | 341.68 | 407.95
0.34 | 134.82 | 352.04 | 419
0.35 | 136.24 | 362.37 | 430.06
0.36 | 137.65 | 372.46 | 440.78
0.37 | 138.99 | 382.72 | 451.78
0.38 | 140.45 | 392.66 | 462.43
0.39 | 141.64 | 402.5 | 473.05
0.4 | 142.6 | 412.2 | 483.57
0.41 | 143.69 | 421.61 | 493.68
0.42 | 144.69 | 431.16 | 504.12
0.43 | 145.81 | 440.3 | 514.26
0.44 | 146.69 | 449.31 | 524.14
0.45 | 147.17 | 458.17 | 533.98
0.46 | 148.23 | 466.7 | 543.51
0.47 | 148.93 | 475.08 | 553
0.48 | 149.82 | 483.15 | 562.29
0.49 | 150.42 | 491.11 | 571.1
0.5 | 150.86 | 498.75 | 580

## Tranconductance (mS-mm)
VGS (V) | VDS = 0.100 V | VDS = 0.500 V | VDS = 0.900 V
-0.75 | -0.00353 | -0.01787 | -0.0447
-0.74 | -0.003685 | -0.01623 | -0.045
-0.73 | -0.00392 | -0.01306 | -0.04415
-0.72 | -0.003835 | -0.013475 | -0.0422
-0.71 | -0.00328 | -0.014305 | -0.04195
-0.7 | -0.002635 | -0.01219 | -0.0428
-0.69 | -0.00264 | -0.011655 | -0.04175
-0.68 | -0.002715 | -0.013405 | -0.03685
-0.67 | -0.002595 | -0.011985 | -0.0393
-0.66 | -0.00266 | -0.01053 | -0.0371
-0.65 | -0.002625 | -0.010565 | -0.0329
-0.64 | -0.0024625 | -0.01017 | -0.03715
-0.63 | -0.00207 | -0.00988 | -0.0301
-0.62 | -0.001905 | -0.009715 | -0.0291
-0.61 | -0.002025 | -0.00954 | -0.0309
-0.6 | -0.0019865 | -0.00884 | -0.029
-0.59 | -0.0019515 | -0.00874 | -0.03255
-0.58 | -0.001729 | -0.00786 | -0.0321
-0.57 | -0.001499 | -0.00759 | -0.0284
-0.56 | -0.001551 | -0.007195 | -0.02575
-0.55 | -0.001396 | -0.007445 | -0.02455
-0.54 | -0.001388 | -0.00675 | -0.0247
-0.53 | -0.0013525 | -0.00517 | -0.02385
-0.52 | -0.0012135 | -0.00685 | -0.0223
-0.51 | -0.001083 | -0.007475 | -0.02055
-0.5 | -0.0010595 | -0.0054 | -0.0197
-0.49 | -0.001061 | -0.004265 | -0.01735
-0.48 | -0.0006665 | -0.0047 | -0.0169
-0.47 | -0.0006415 | -0.004465 | -0.0154
-0.46 | -0.000522 | -0.00324 | -0.0119
-0.45 | -0.000161 | -0.00275 | -0.01215
-0.44 | 8.1e-05 | -0.001605 | -0.0073
-0.43 | 0.000483 | 0.00056 | -0.0002
-0.42 | 0.001066 | 0.00186 | 0.0068
-0.41 | 0.0019065 | 0.004605 | 0.017
-0.4 | 0.0030155 | 0.009125 | 0.02895
-0.39 | 0.0043395 | 0.014465 | 0.0475
-0.38 | 0.006352 | 0.020345 | 0.07115
-0.37 | 0.0090545 | 0.02905 | 0.10475
-0.36 | 0.014489 | 0.041285 | 0.15445
-0.35 | 0.019967 | 0.05892 | 0.2229
-0.34 | 0.025965 | 0.08416 | 0.31435
-0.33 | 0.03595 | 0.116815 | 0.43905
-0.32 | 0.0496 | 0.169605 | 0.61815
-0.31 | 0.068515 | 0.234135 | 0.8679
-0.3 | 0.09467 | 0.31595 | 1.21175
-0.29 | 0.13073 | 0.4378 | 1.6867
-0.28 | 0.196385 | 0.5984 | 2.30465
-0.27 | 0.26543 | 0.82155 | 3.14
-0.26 | 0.34595 | 1.1311 | 4.312
-0.25 | 0.47285 | 1.56715 | 5.88
-0.24 | 0.65275 | 2.14605 | 8.0395
-0.23 | 0.8846 | 2.852 | 10.6295
-0.22 | 1.1904 | 3.8405 | 14.3805
-0.21 | 1.69385 | 5.215 | 19.5155
-0.2 | 2.2724 | 6.983 | 26.03
-0.19 | 3.0175 | 9.411 | 34.425
-0.18 | 4.065 | 12.58 | 45.15
-0.17 | 5.433 | 16.588 | 58.18
-0.16 | 7.2925 | 22.055 | 74.785
-0.15 | 9.641 | 29.195 | 97.59
-0.14 | 12.87 | 38.16 | 121.83
-0.13 | 17.0615 | 48.7 | 148.74
-0.12 | 22.475 | 62.66 | 184
-0.11 | 29.235 | 80.845 | 221.85
-0.1 | 38.11 | 102.615 | 261.45
-0.09 | 49.055 | 126.8 | 307.3
-0.08 | 62.145 | 155.63 | 349.55
-0.07 | 78.25 | 189 | 396.65
-0.06 | 97.59 | 227.25 | 454.95
-0.05 | 118.46 | 271.25 | 499
-0.04 | 142.49 | 313.9 | 541.7
-0.03 | 171.8 | 361.25 | 591.25
-0.02 | 202.95 | 411.85 | 637.1
-0.01 | 236.75 | 463.75 | 689.7
0 | 268.85 | 505.85 | 730.75
0.01 | 299.8 | 551.6 | 760.5
0.02 | 335.1 | 610.1 | 805.5
0.03 | 364.05 | 652.1 | 842
0.04 | 389.65 | 686.95 | 868.5
0.05 | 415.95 | 729.6 | 904
0.06 | 440.9 | 772 | 935
0.07 | 459 | 799 | 948
0.08 | 468.45 | 830.5 | 977.5
0.09 | 476.7 | 868.5 | 1012
0.1 | 478.2 | 890.5 | 1020.5
0.11 | 481.7 | 922 | 1049.5
0.12 | 481 | 942 | 1059
0.13 | 475 | 954 | 1063.5
0.14 | 466 | 980 | 1086
0.15 | 456.5 | 1002.5 | 1101
0.16 | 445.5 | 1016.5 | 1109.5
0.17 | 421.5 | 1017.5 | 1108.5
0.18 | 400 | 1028 | 1121
0.19 | 381 | 1047 | 1130
0.2 | 371 | 1058 | 1136.5
0.21 | 361 | 1057.5 | 1139
0.22 | 342 | 1067.5 | 1140.5
0.23 | 313.5 | 1073.5 | 1144
0.24 | 288 | 1071 | 1146
0.25 | 271.5 | 1077.5 | 1149
0.26 | 267.5 | 1067 | 1131
0.27 | 259.5 | 1066.5 | 1134
0.28 | 236.5 | 1074 | 1150.5
0.29 | 218.5 | 1071 | 1141.5
0.3 | 191.5 | 1070.5 | 1134.5
0.31 | 184.5 | 1057 | 1121
0.32 | 186 | 1051.5 | 1117
0.33 | 179 | 1047 | 1115
0.34 | 161 | 1034.5 | 1105.5
0.35 | 141.5 | 1021 | 1089
0.36 | 137.5 | 1017.5 | 1086
0.37 | 140 | 1010 | 1082.5
0.38 | 132.5 | 989 | 1063.5
0.39 | 107.5 | 977 | 1057
0.4 | 102.5 | 955.5 | 1031.5
0.41 | 104.5 | 948 | 1027.5
0.42 | 106 | 934.5 | 1029
0.43 | 100 | 907.5 | 1001
0.44 | 68 | 893.5 | 986
0.45 | 77 | 869.5 | 968.5
0.46 | 88 | 845.5 | 951
0.47 | 79.5 | 822.5 | 939
0.48 | 74.5 | 801.5 | 905
0.49 | 52 | 780 | 885.5
0.5 | 44 | 764 | 890