## IDS-VDS Characteristic (mA-mm)
VGS (V) | VDS = 0.100 V | VDS = 0.500 V | VDS = 0.900 V
-0.75 | 0.0008579 | 0.0044077 | 0.016519
-0.74 | 0.0008122 | 0.0042022 | 0.015926
-0.73 | 0.0007752 | 0.0040335 | 0.015373
-0.72 | 0.0007333 | 0.0038623 | 0.01481
-0.71 | 0.0006988 | 0.0037229 | 0.014358
-0.7 | 0.0006663 | 0.0035796 | 0.013877
-0.69 | 0.000627 | 0.0034143 | 0.013436
-0.68 | 0.0006014 | 0.0032842 | 0.012967
-0.67 | 0.0005679 | 0.0031638 | 0.012558
-0.66 | 0.0005386 | 0.0030344 | 0.012161
-0.65 | 0.000515 | 0.0029401 | 0.011697
-0.64 | 0.00049356 | 0.0028059 | 0.011279
-0.63 | 0.00046811 | 0.0026857 | 0.010941
-0.62 | 0.00044422 | 0.0025821 | 0.010671
-0.61 | 0.00042106 | 0.0024544 | 0.010201
-0.6 | 0.00040153 | 0.0023759 | 0.009887
-0.59 | 0.00038175 | 0.0022658 | 0.00953
-0.58 | 0.00036191 | 0.0021731 | 0.009252
-0.57 | 0.00034471 | 0.0020929 | 0.008879
-0.56 | 0.00032686 | 0.0019909 | 0.008589
-0.55 | 0.00030929 | 0.0019087 | 0.008313
-0.54 | 0.0002928 | 0.0018354 | 0.008006
-0.53 | 0.00027958 | 0.0017652 | 0.007732
-0.52 | 0.00026279 | 0.0016841 | 0.007458
-0.51 | 0.00025104 | 0.0016196 | 0.007206
-0.5 | 0.00023831 | 0.0015649 | 0.006941
-0.49 | 0.00022931 | 0.001499 | 0.006704
-0.48 | 0.00021974 | 0.0014381 | 0.006539
-0.47 | 0.00020918 | 0.0013941 | 0.006321
-0.46 | 0.00020227 | 0.0013459 | 0.006157
-0.45 | 0.00019854 | 0.0013061 | 0.005992
-0.44 | 0.00019528 | 0.0012802 | 0.005903
-0.43 | 0.00019662 | 0.0012675 | 0.005836
-0.42 | 0.00020333 | 0.0012736 | 0.005814
-0.41 | 0.00021586 | 0.0013022 | 0.005865
-0.4 | 0.00023651 | 0.0013488 | 0.006031
-0.39 | 0.00026811 | 0.001446 | 0.006355
-0.38 | 0.00031568 | 0.0015856 | 0.006829
-0.37 | 0.00038586 | 0.0018138 | 0.00757
-0.36 | 0.00048294 | 0.0021222 | 0.00871
-0.35 | 0.0006536 | 0.0025722 | 0.01036
-0.34 | 0.0008559 | 0.0032185 | 0.012766
-0.33 | 0.0011404 | 0.0041298 | 0.016081
-0.32 | 0.0015288 | 0.0053776 | 0.020872
-0.31 | 0.0020678 | 0.007297 | 0.027607
-0.3 | 0.0028253 | 0.009754 | 0.037122
-0.29 | 0.0038491 | 0.013187 | 0.049901
-0.28 | 0.0052872 | 0.01786 | 0.06854
-0.27 | 0.007561 | 0.024418 | 0.09327
-0.26 | 0.010301 | 0.033261 | 0.12725
-0.25 | 0.014058 | 0.04557 | 0.1732
-0.24 | 0.01923 | 0.06343 | 0.23658
-0.23 | 0.026407 | 0.08552 | 0.32397
-0.22 | 0.036023 | 0.11661 | 0.44113
-0.21 | 0.049133 | 0.15851 | 0.5983
-0.2 | 0.0683 | 0.21518 | 0.8121
-0.19 | 0.09288 | 0.29252 | 1.0874
-0.18 | 0.12664 | 0.39534 | 1.4669
-0.17 | 0.17058 | 0.5312 | 1.9546
-0.16 | 0.23091 | 0.7112 | 2.5842
-0.15 | 0.3107 | 0.9541 | 3.3829
-0.14 | 0.41803 | 1.2721 | 4.4362
-0.13 | 0.56233 | 1.6814 | 5.733
-0.12 | 0.7472 | 2.217 | 7.307
-0.11 | 0.9987 | 2.8914 | 9.275
-0.1 | 1.318 | 3.7809 | 11.6
-0.09 | 1.7449 | 4.8896 | 14.319
-0.08 | 2.2751 | 6.237 | 17.556
-0.07 | 2.9555 | 7.888 | 21.189
-0.06 | 3.8089 | 9.891 | 25.325
-0.05 | 4.871 | 12.31 | 29.897
-0.04 | 6.134 | 15.172 | 34.906
-0.03 | 7.688 | 18.491 | 40.387
-0.02 | 9.528 | 22.191 | 46.35
-0.01 | 11.633 | 26.427 | 52.765
0 | 14.16 | 31.132 | 59.72
0.01 | 16.93 | 36.356 | 66.94
0.02 | 19.998 | 41.873 | 74.43
0.03 | 23.481 | 48.031 | 82.36
0.04 | 27.173 | 54.489 | 90.6
0.05 | 31.146 | 61.35 | 99.19
0.06 | 35.33 | 68.68 | 108.09
0.07 | 39.741 | 76.32 | 117.31
0.08 | 44.267 | 84.21 | 126.5
0.09 | 48.911 | 92.4 | 136.09
0.1 | 53.577 | 101.02 | 145.85
0.11 | 58.13 | 109.77 | 155.86
0.12 | 62.92 | 118.84 | 166.22
0.13 | 67.55 | 127.99 | 176.27
0.14 | 72.17 | 137.29 | 186.75
0.15 | 76.59 | 146.82 | 197.21
0.16 | 80.93 | 156.79 | 207.91
0.17 | 85.09 | 166.57 | 218.73
0.18 | 89.09 | 176.31 | 229.49
0.19 | 93 | 186.49 | 240.39
0.2 | 96.7 | 196.73 | 251.31
0.21 | 100.05 | 207.01 | 262.41
0.22 | 103.31 | 217.41 | 273.33
0.23 | 106.44 | 227.55 | 284.53
0.24 | 109.48 | 238.07 | 295.59
0.25 | 112.32 | 248.48 | 306.7
0.26 | 114.86 | 258.88 | 317.87
0.27 | 117.14 | 269.25 | 328.75
0.28 | 119.43 | 279.66 | 339.93
0.29 | 121.72 | 290.05 | 350.97
0.3 | 123.78 | 300.47 | 362.19
0.31 | 125.73 | 310.73 | 373.14
0.32 | 127.46 | 320.92 | 383.97
0.33 | 128.83 | 331.26 | 394.97
0.34 | 130.66 | 341.37 | 405.78
0.35 | 132.1 | 351.45 | 416.61
0.36 | 133.52 | 361.41 | 427.14
0.37 | 134.73 | 371.18 | 437.83
0.38 | 135.83 | 381.04 | 448.36
0.39 | 137.05 | 390.65 | 458.8
0.4 | 138.26 | 400.11 | 469.19
0.41 | 139.26 | 409.42 | 479.17
0.42 | 139.95 | 418.68 | 489.45
0.43 | 141.06 | 427.74 | 499.44
0.44 | 141.96 | 436.61 | 509.28
0.45 | 142.78 | 445.27 | 519.02
0.46 | 143.55 | 453.71 | 528.54
0.47 | 143.9 | 462.06 | 537.93
0.48 | 144.9 | 470.08 | 547.23
0.49 | 145.55 | 477.91 | 556.32
0.5 | 146.11 | 485.54 | 565.19

## Tranconductance (mS-mm)
VGS (V) | VDS = 0.100 V | VDS = 0.500 V | VDS = 0.900 V
-0.75 | -0.00457 | -0.02055 | -0.0593
-0.74 | -0.004135 | -0.01871 | -0.0573
-0.73 | -0.003945 | -0.016995 | -0.0558
-0.72 | -0.00382 | -0.01553 | -0.05075
-0.71 | -0.00335 | -0.014135 | -0.04665
-0.7 | -0.00359 | -0.01543 | -0.0461
-0.69 | -0.003245 | -0.01477 | -0.0455
-0.68 | -0.002955 | -0.012525 | -0.0439
-0.67 | -0.00314 | -0.01249 | -0.0403
-0.66 | -0.002645 | -0.011185 | -0.04305
-0.65 | -0.002252 | -0.011425 | -0.0441
-0.64 | -0.0023445 | -0.01272 | -0.0378
-0.63 | -0.002467 | -0.01119 | -0.0304
-0.62 | -0.0023525 | -0.011565 | -0.037
-0.61 | -0.0021345 | -0.01031 | -0.0392
-0.6 | -0.0019655 | -0.00943 | -0.03355
-0.59 | -0.001981 | -0.01014 | -0.03175
-0.58 | -0.001852 | -0.008645 | -0.03255
-0.57 | -0.0017525 | -0.00911 | -0.03315
-0.56 | -0.001771 | -0.00921 | -0.0283
-0.55 | -0.001703 | -0.007775 | -0.02915
-0.54 | -0.0014855 | -0.007175 | -0.02905
-0.53 | -0.0015005 | -0.007565 | -0.0274
-0.52 | -0.001427 | -0.00728 | -0.0263
-0.51 | -0.001224 | -0.00596 | -0.02585
-0.5 | -0.0010865 | -0.00603 | -0.0251
-0.49 | -0.0009285 | -0.00634 | -0.0201
-0.48 | -0.0010065 | -0.005245 | -0.01915
-0.47 | -0.0008735 | -0.00461 | -0.0191
-0.46 | -0.000532 | -0.0044 | -0.01645
-0.45 | -0.0003495 | -0.003285 | -0.0127
-0.44 | -9.6e-05 | -0.00193 | -0.0078
-0.43 | 0.0004025 | -0.00033 | -0.00445
-0.42 | 0.000962 | 0.001735 | 0.00145
-0.41 | 0.001659 | 0.00376 | 0.01085
-0.4 | 0.0026125 | 0.00719 | 0.0245
-0.39 | 0.0039585 | 0.01184 | 0.0399
-0.38 | 0.0058875 | 0.01839 | 0.06075
-0.37 | 0.008363 | 0.02683 | 0.09405
-0.36 | 0.013387 | 0.03792 | 0.1395
-0.35 | 0.018648 | 0.054815 | 0.2028
-0.34 | 0.02434 | 0.07788 | 0.28605
-0.33 | 0.033645 | 0.107955 | 0.4053
-0.32 | 0.04637 | 0.15836 | 0.5763
-0.31 | 0.064825 | 0.21882 | 0.8125
-0.3 | 0.089065 | 0.2945 | 1.1147
-0.29 | 0.123095 | 0.4053 | 1.5709
-0.28 | 0.185595 | 0.56155 | 2.16845
-0.27 | 0.25069 | 0.77005 | 2.9355
-0.26 | 0.32485 | 1.0576 | 3.9965
-0.25 | 0.44645 | 1.50845 | 5.4665
-0.24 | 0.61745 | 1.9975 | 7.5385
-0.23 | 0.83965 | 2.659 | 10.2275
-0.22 | 1.1363 | 3.6495 | 13.7165
-0.21 | 1.61385 | 4.9285 | 18.5485
-0.2 | 2.18735 | 6.7005 | 24.455
-0.19 | 2.917 | 9.008 | 32.74
-0.18 | 3.885 | 11.934 | 43.36
-0.17 | 5.2135 | 15.793 | 55.865
-0.16 | 7.006 | 21.145 | 71.415
-0.15 | 9.356 | 28.045 | 92.6
-0.14 | 12.5815 | 36.365 | 117.505
-0.13 | 16.4585 | 47.245 | 143.54
-0.12 | 21.8185 | 60.5 | 177.1
-0.11 | 28.54 | 78.195 | 214.65
-0.1 | 37.31 | 99.91 | 252.2
-0.09 | 47.855 | 122.805 | 297.8
-0.08 | 60.53 | 149.92 | 343.5
-0.07 | 76.69 | 182.7 | 388.45
-0.06 | 95.775 | 221.1 | 435.4
-0.05 | 116.255 | 264.05 | 479.05
-0.04 | 140.85 | 309.05 | 524.5
-0.03 | 169.7 | 350.95 | 572.2
-0.02 | 197.25 | 396.8 | 618.9
-0.01 | 231.6 | 447.05 | 668.5
0 | 264.85 | 496.45 | 708.75
0.01 | 291.9 | 537.05 | 735.5
0.02 | 327.55 | 583.75 | 771
0.03 | 358.75 | 630.8 | 808.5
0.04 | 383.25 | 665.95 | 841.5
0.05 | 407.85 | 709.55 | 874.5
0.06 | 429.75 | 748.5 | 906
0.07 | 446.85 | 776.5 | 920.5
0.08 | 458.5 | 804 | 939
0.09 | 465.5 | 840.5 | 967.5
0.1 | 460.95 | 868.5 | 988.5
0.11 | 467.15 | 891 | 1018.5
0.12 | 471 | 911 | 1020.5
0.13 | 462.5 | 922.5 | 1026.5
0.14 | 452 | 941.5 | 1047
0.15 | 438 | 975 | 1058
0.16 | 425 | 987.5 | 1076
0.17 | 408 | 976 | 1079
0.18 | 395.5 | 996 | 1083
0.19 | 380.5 | 1021 | 1091
0.2 | 352.5 | 1026 | 1101
0.21 | 330.5 | 1034 | 1101
0.22 | 319.5 | 1027 | 1106
0.23 | 308.5 | 1033 | 1113
0.24 | 294 | 1046.5 | 1108.5
0.25 | 269 | 1040.5 | 1114
0.26 | 241 | 1038.5 | 1102.5
0.27 | 228.5 | 1039 | 1103
0.28 | 229 | 1040 | 1111
0.29 | 217.5 | 1040.5 | 1113
0.3 | 200.5 | 1034 | 1108.5
0.31 | 184 | 1022.5 | 1089
0.32 | 155 | 1026.5 | 1091.5
0.33 | 160 | 1022.5 | 1090.5
0.34 | 163.5 | 1009.5 | 1082
0.35 | 143 | 1002 | 1068
0.36 | 131.5 | 986.5 | 1061
0.37 | 115.5 | 981.5 | 1061
0.38 | 116 | 973.5 | 1048.5
0.39 | 121.5 | 953.5 | 1041.5
0.4 | 110.5 | 938.5 | 1018.5
0.41 | 84.5 | 928.5 | 1013
0.42 | 90 | 916 | 1013.5
0.43 | 100.5 | 896.5 | 991.5
0.44 | 86 | 876.5 | 979
0.45 | 79.5 | 855 | 963
0.46 | 56 | 839.5 | 945.5
0.47 | 67.5 | 818.5 | 934.5
0.48 | 82.5 | 792.5 | 919.5
0.49 | 60.5 | 773 | 898
0.5 | 56 | 763 | 887