## IDS-VDS Characteristic (mA-mm)
VGS (V) | VDS = 0.100 V | VDS = 0.500 V | VDS = 0.900 V
-0.75 | 0.0009486 | 0.0047408 | 0.017338
-0.74 | 0.000905 | 0.004554 | 0.01671
-0.73 | 0.0008547 | 0.0043513 | 0.016301
-0.72 | 0.0008113 | 0.0041881 | 0.015758
-0.71 | 0.0007711 | 0.0040124 | 0.015225
-0.7 | 0.0007323 | 0.0038831 | 0.01473
-0.69 | 0.0006976 | 0.0037091 | 0.014104
-0.68 | 0.0006606 | 0.0035496 | 0.013649
-0.67 | 0.0006304 | 0.0034443 | 0.01324
-0.66 | 0.0005993 | 0.0032899 | 0.01283
-0.65 | 0.0005705 | 0.0031612 | 0.012495
-0.64 | 0.000539 | 0.0030286 | 0.012061
-0.63 | 0.0005129 | 0.0029131 | 0.011663
-0.62 | 0.00048575 | 0.0028113 | 0.011218
-0.61 | 0.00046014 | 0.0026825 | 0.010853
-0.6 | 0.00044177 | 0.0025813 | 0.01054
-0.59 | 0.00042045 | 0.0024693 | 0.010127
-0.58 | 0.00039654 | 0.0023638 | 0.009799
-0.57 | 0.00037596 | 0.0022799 | 0.009466
-0.56 | 0.00035634 | 0.0021861 | 0.009149
-0.55 | 0.00033718 | 0.0020958 | 0.00878
-0.54 | 0.00032119 | 0.0020162 | 0.008511
-0.53 | 0.00030549 | 0.0019244 | 0.008223
-0.52 | 0.00029069 | 0.0018423 | 0.007949
-0.51 | 0.00027731 | 0.0017723 | 0.007751
-0.5 | 0.00026319 | 0.001701 | 0.00741
-0.49 | 0.0002503 | 0.0016388 | 0.007189
-0.48 | 0.00024076 | 0.0015747 | 0.00698
-0.47 | 0.00023109 | 0.0015149 | 0.006747
-0.46 | 0.00022241 | 0.0014611 | 0.006562
-0.45 | 0.00021774 | 0.001438 | 0.006401
-0.44 | 0.00021456 | 0.0014146 | 0.006311
-0.43 | 0.00021628 | 0.0013924 | 0.006233
-0.42 | 0.00022182 | 0.0013938 | 0.006259
-0.41 | 0.00023329 | 0.0014116 | 0.006304
-0.4 | 0.00025615 | 0.0014702 | 0.006508
-0.39 | 0.00029068 | 0.0015682 | 0.006818
-0.38 | 0.00034095 | 0.0017286 | 0.007347
-0.37 | 0.00041467 | 0.0019598 | 0.008176
-0.36 | 0.00051733 | 0.0023029 | 0.009404
-0.35 | 0.0007014 | 0.0027839 | 0.011191
-0.34 | 0.0009181 | 0.0034845 | 0.013781
-0.33 | 0.0012172 | 0.0044432 | 0.017449
-0.32 | 0.0016303 | 0.005877 | 0.022623
-0.31 | 0.0022097 | 0.007756 | 0.029724
-0.3 | 0.0030109 | 0.010407 | 0.03998
-0.29 | 0.0041187 | 0.014006 | 0.054097
-0.28 | 0.0056214 | 0.019068 | 0.07339
-0.27 | 0.008053 | 0.026044 | 0.10047
-0.26 | 0.010993 | 0.03563 | 0.1372
-0.25 | 0.015046 | 0.048705 | 0.18737
-0.24 | 0.020454 | 0.06776 | 0.25636
-0.23 | 0.028138 | 0.09209 | 0.34884
-0.22 | 0.038371 | 0.12458 | 0.47624
-0.21 | 0.052476 | 0.17002 | 0.6482
-0.2 | 0.073 | 0.23103 | 0.8719
-0.19 | 0.09895 | 0.31209 | 1.1708
-0.18 | 0.13436 | 0.42287 | 1.5731
-0.17 | 0.18194 | 0.56709 | 2.0838
-0.16 | 0.24445 | 0.7654 | 2.7608
-0.15 | 0.33058 | 1.0205 | 3.6144
-0.14 | 0.44496 | 1.3583 | 4.7036
-0.13 | 0.5961 | 1.795 | 6.061
-0.12 | 0.7969 | 2.3618 | 7.715
-0.11 | 1.0563 | 3.0861 | 9.735
-0.1 | 1.3995 | 3.9859 | 12.157
-0.09 | 1.8386 | 5.1655 | 15.015
-0.08 | 2.4035 | 6.575 | 18.186
-0.07 | 3.113 | 8.306 | 21.888
-0.06 | 3.9939 | 10.398 | 26.07
-0.05 | 5.0886 | 12.857 | 30.669
-0.04 | 6.387 | 15.777 | 35.7
-0.03 | 7.982 | 19.066 | 41.208
-0.02 | 9.855 | 22.898 | 47.154
-0.01 | 12.073 | 27.156 | 53.449
0 | 14.566 | 31.931 | 60.35
0.01 | 17.371 | 37.128 | 67.46
0.02 | 20.487 | 42.652 | 74.98
0.03 | 23.94 | 48.816 | 82.8
0.04 | 27.591 | 55.17 | 91
0.05 | 31.556 | 62.09 | 99.32
0.06 | 35.693 | 69.06 | 108.03
0.07 | 40.031 | 76.76 | 116.92
0.08 | 44.491 | 84.62 | 126.17
0.09 | 49.006 | 92.68 | 135.49
0.1 | 53.614 | 101.04 | 145.1
0.11 | 58.08 | 109.58 | 154.89
0.12 | 62.71 | 118.48 | 164.61
0.13 | 67.26 | 127.51 | 174.79
0.14 | 71.69 | 136.71 | 184.97
0.15 | 76 | 145.99 | 195.25
0.16 | 80.18 | 155.53 | 205.72
0.17 | 84.11 | 165.19 | 216.05
0.18 | 87.97 | 174.83 | 226.65
0.19 | 91.72 | 184.65 | 237.22
0.2 | 95.23 | 194.48 | 248.01
0.21 | 98.65 | 204.72 | 258.73
0.22 | 101.72 | 214.76 | 269.5
0.23 | 104.63 | 224.79 | 280.24
0.24 | 107.39 | 234.88 | 291.09
0.25 | 110.22 | 245.02 | 302.07
0.26 | 112.7 | 255.24 | 312.68
0.27 | 115.06 | 265.43 | 323.67
0.28 | 117.15 | 275.55 | 334.52
0.29 | 119.06 | 285.54 | 345.19
0.3 | 121.12 | 295.75 | 356.17
0.31 | 122.94 | 305.79 | 366.81
0.32 | 124.62 | 315.79 | 377.59
0.33 | 126.27 | 325.87 | 388.35
0.34 | 127.59 | 335.54 | 398.93
0.35 | 128.98 | 345.46 | 409.36
0.36 | 130.34 | 355.25 | 419.9
0.37 | 131.61 | 364.84 | 430.41
0.38 | 132.74 | 374.51 | 440.76
0.39 | 133.85 | 383.8 | 450.99
0.4 | 134.74 | 393.12 | 460.91
0.41 | 135.79 | 402.22 | 471.06
0.42 | 136.77 | 411.34 | 481.19
0.43 | 137.43 | 420.11 | 490.95
0.44 | 138.36 | 428.82 | 500.69
0.45 | 139.09 | 437.36 | 510.13
0.46 | 139.91 | 445.71 | 519.85
0.47 | 140.57 | 453.86 | 529.14
0.48 | 140.94 | 461.69 | 538.29
0.49 | 141.68 | 469.46 | 547.31
0.5 | 142.38 | 476.95 | 556.28

## Tranconductance (mS-mm)
VGS (V) | VDS = 0.100 V | VDS = 0.500 V | VDS = 0.900 V
-0.75 | -0.00436 | -0.01868 | -0.0628
-0.74 | -0.004695 | -0.019475 | -0.05185
-0.73 | -0.004685 | -0.018295 | -0.0476
-0.72 | -0.00418 | -0.016945 | -0.0538
-0.71 | -0.00395 | -0.01525 | -0.0514
-0.7 | -0.003675 | -0.015165 | -0.05605
-0.69 | -0.003585 | -0.016675 | -0.05405
-0.68 | -0.00336 | -0.01324 | -0.0432
-0.67 | -0.003065 | -0.012985 | -0.04095
-0.66 | -0.002995 | -0.014155 | -0.03725
-0.65 | -0.003015 | -0.013065 | -0.03845
-0.64 | -0.00288 | -0.012405 | -0.0416
-0.63 | -0.0026625 | -0.010865 | -0.04215
-0.62 | -0.002638 | -0.01153 | -0.0405
-0.61 | -0.002199 | -0.0115 | -0.0339
-0.6 | -0.0019845 | -0.01066 | -0.0363
-0.59 | -0.0022615 | -0.010875 | -0.03705
-0.58 | -0.0022245 | -0.00947 | -0.03305
-0.57 | -0.00201 | -0.008885 | -0.0325
-0.56 | -0.001939 | -0.009205 | -0.0343
-0.55 | -0.0017575 | -0.008495 | -0.0319
-0.54 | -0.0015845 | -0.00857 | -0.02785
-0.53 | -0.001525 | -0.008695 | -0.0281
-0.52 | -0.001409 | -0.007605 | -0.0236
-0.51 | -0.001375 | -0.007065 | -0.02695
-0.5 | -0.0013505 | -0.006675 | -0.0281
-0.49 | -0.0011215 | -0.006315 | -0.0215
-0.48 | -0.0009605 | -0.006195 | -0.0221
-0.47 | -0.0009175 | -0.00568 | -0.0209
-0.46 | -0.0006675 | -0.003845 | -0.0173
-0.45 | -0.0003925 | -0.002325 | -0.01255
-0.44 | -7.3e-05 | -0.00228 | -0.0084
-0.43 | 0.000363 | -0.00104 | -0.0026
-0.42 | 0.0008505 | 0.00096 | 0.00355
-0.41 | 0.0017165 | 0.00382 | 0.01245
-0.4 | 0.0028695 | 0.00783 | 0.0257
-0.39 | 0.00424 | 0.01292 | 0.04195
-0.38 | 0.0061995 | 0.01958 | 0.0679
-0.37 | 0.008819 | 0.028715 | 0.10285
-0.36 | 0.0143365 | 0.041205 | 0.15075
-0.35 | 0.0200385 | 0.05908 | 0.21885
-0.34 | 0.02579 | 0.082965 | 0.3129
-0.33 | 0.03561 | 0.119625 | 0.4421
-0.32 | 0.049625 | 0.16564 | 0.61375
-0.31 | 0.06903 | 0.2265 | 0.86785
-0.3 | 0.09545 | 0.3125 | 1.21865
-0.29 | 0.130525 | 0.43305 | 1.6705
-0.28 | 0.196715 | 0.6019 | 2.31865
-0.27 | 0.26858 | 0.8281 | 3.1905
-0.26 | 0.34965 | 1.13305 | 4.345
-0.25 | 0.47305 | 1.6065 | 5.958
-0.24 | 0.6546 | 2.16925 | 8.0735
-0.23 | 0.89585 | 2.841 | 10.994
-0.22 | 1.2169 | 3.8965 | 14.968
-0.21 | 1.73145 | 5.3225 | 19.783
-0.2 | 2.3237 | 7.1035 | 26.13
-0.19 | 3.068 | 9.592 | 35.06
-0.18 | 4.1495 | 12.75 | 45.65
-0.17 | 5.5045 | 17.1265 | 59.385
-0.16 | 7.432 | 22.6705 | 76.53
-0.15 | 10.0255 | 29.645 | 97.14
-0.14 | 13.276 | 38.725 | 122.33
-0.13 | 17.597 | 50.175 | 150.57
-0.12 | 23.01 | 64.555 | 183.7
-0.11 | 30.13 | 81.205 | 222.1
-0.1 | 39.115 | 103.97 | 264
-0.09 | 50.2 | 129.455 | 301.45
-0.08 | 63.72 | 157.025 | 343.65
-0.07 | 79.52 | 191.15 | 394.2
-0.06 | 98.78 | 227.55 | 439.05
-0.05 | 119.655 | 268.95 | 481.5
-0.04 | 144.67 | 310.45 | 526.95
-0.03 | 173.4 | 356.05 | 572.7
-0.02 | 204.55 | 404.5 | 612.05
-0.01 | 235.55 | 451.65 | 659.8
0 | 264.9 | 498.6 | 700.55
0.01 | 296.05 | 536.05 | 731.5
0.02 | 328.45 | 584.4 | 767
0.03 | 355.2 | 625.9 | 801
0.04 | 380.8 | 663.7 | 826
0.05 | 405.1 | 694.5 | 851.5
0.06 | 423.75 | 733.5 | 880
0.07 | 439.9 | 778 | 907
0.08 | 448.75 | 796 | 928.5
0.09 | 456.15 | 821 | 946.5
0.1 | 453.7 | 845 | 970
0.11 | 454.8 | 872 | 975.5
0.12 | 459 | 896.5 | 995
0.13 | 449 | 911.5 | 1018
0.14 | 437 | 924 | 1023
0.15 | 424.5 | 941 | 1037.5
0.16 | 405.5 | 960 | 1040
0.17 | 389.5 | 965 | 1046.5
0.18 | 380.5 | 973 | 1058.5
0.19 | 363 | 982.5 | 1068
0.2 | 346.5 | 1003.5 | 1075.5
0.21 | 324.5 | 1014 | 1074.5
0.22 | 299 | 1003.5 | 1075.5
0.23 | 283.5 | 1006 | 1079.5
0.24 | 279.5 | 1011.5 | 1091.5
0.25 | 265.5 | 1018 | 1079.5
0.26 | 242 | 1020.5 | 1080
0.27 | 222.5 | 1015.5 | 1092
0.28 | 200 | 1005.5 | 1076
0.29 | 198.5 | 1010 | 1082.5
0.3 | 194 | 1012.5 | 1081
0.31 | 175 | 1002 | 1071
0.32 | 166.5 | 1004 | 1077
0.33 | 148.5 | 987.5 | 1067
0.34 | 135.5 | 979.5 | 1050.5
0.35 | 137.5 | 985.5 | 1048.5
0.36 | 131.5 | 969 | 1052.5
0.37 | 120 | 963 | 1043
0.38 | 112 | 948 | 1029
0.39 | 100 | 930.5 | 1007.5
0.4 | 97 | 921 | 1003.5
0.41 | 101.5 | 911 | 1014
0.42 | 82 | 894.5 | 994.5
0.43 | 79.5 | 874 | 975
0.44 | 83 | 862.5 | 959
0.45 | 77.5 | 844.5 | 958
0.46 | 74 | 825 | 950.5
0.47 | 51.5 | 799 | 922
0.48 | 55.5 | 780 | 908.5
0.49 | 72 | 763 | 899.5
0.5 | 70 | 749 | 897