## IDS-VDS Characteristic (mA-mm)
VGS (V) | VDS = 0.100 V | VDS = 0.500 V | VDS = 0.900 V
-0.75 | 0.0009747 | 0.0046814 | 0.017168
-0.74 | 0.0009246 | 0.0044902 | 0.016523
-0.73 | 0.0008763 | 0.0043175 | 0.016014
-0.72 | 0.0008339 | 0.0041513 | 0.015505
-0.71 | 0.0007944 | 0.004039 | 0.015043
-0.7 | 0.0007597 | 0.0038505 | 0.014505
-0.69 | 0.0007234 | 0.0037015 | 0.014031
-0.68 | 0.0006897 | 0.0035755 | 0.013595
-0.67 | 0.0006567 | 0.0034505 | 0.013071
-0.66 | 0.0006224 | 0.0032939 | 0.0128
-0.65 | 0.0005951 | 0.0031685 | 0.012385
-0.64 | 0.0005608 | 0.0030293 | 0.011991
-0.63 | 0.0005357 | 0.0029069 | 0.011544
-0.62 | 0.0005114 | 0.0028185 | 0.011192
-0.61 | 0.00048492 | 0.0026984 | 0.010807
-0.6 | 0.00045961 | 0.0025868 | 0.010453
-0.59 | 0.00043734 | 0.0024984 | 0.010086
-0.58 | 0.00041477 | 0.0023962 | 0.009771
-0.57 | 0.00039078 | 0.0023148 | 0.009428
-0.56 | 0.00037334 | 0.0022244 | 0.009155
-0.55 | 0.00035564 | 0.0021268 | 0.008866
-0.54 | 0.00033541 | 0.0020355 | 0.00855
-0.53 | 0.00032196 | 0.001955 | 0.008281
-0.52 | 0.00030494 | 0.001869 | 0.007989
-0.51 | 0.00029017 | 0.0017962 | 0.00772
-0.5 | 0.00027568 | 0.0017275 | 0.007472
-0.49 | 0.0002608 | 0.0016696 | 0.007225
-0.48 | 0.00025232 | 0.0016038 | 0.007032
-0.47 | 0.00024014 | 0.0015513 | 0.006827
-0.46 | 0.00023305 | 0.0015056 | 0.006681
-0.45 | 0.00022933 | 0.001459 | 0.006496
-0.44 | 0.00022447 | 0.0014409 | 0.006382
-0.43 | 0.00022695 | 0.0014212 | 0.006318
-0.42 | 0.00023221 | 0.0014323 | 0.006345
-0.41 | 0.00024822 | 0.0014634 | 0.006445
-0.4 | 0.00027104 | 0.0015287 | 0.006643
-0.39 | 0.00030678 | 0.0016356 | 0.007013
-0.38 | 0.0003601 | 0.0017997 | 0.007627
-0.37 | 0.0004368 | 0.0020525 | 0.008535
-0.36 | 0.00054613 | 0.0024138 | 0.009855
-0.35 | 0.00074 | 0.0029395 | 0.011811
-0.34 | 0.0009664 | 0.0036828 | 0.014613
-0.33 | 0.0012791 | 0.0047136 | 0.018534
-0.32 | 0.0017141 | 0.006286 | 0.024076
-0.31 | 0.0023171 | 0.008299 | 0.031804
-0.3 | 0.0031572 | 0.011129 | 0.042756
-0.29 | 0.0043078 | 0.014924 | 0.05809
-0.28 | 0.0061 | 0.020335 | 0.07882
-0.27 | 0.008346 | 0.027742 | 0.10704
-0.26 | 0.011384 | 0.037811 | 0.14655
-0.25 | 0.015596 | 0.05157 | 0.20063
-0.24 | 0.021219 | 0.07141 | 0.27225
-0.23 | 0.029131 | 0.09699 | 0.37252
-0.22 | 0.039665 | 0.13213 | 0.50301
-0.21 | 0.054147 | 0.17787 | 0.6836
-0.2 | 0.0751 | 0.24196 | 0.9192
-0.19 | 0.10179 | 0.32759 | 1.2358
-0.18 | 0.13809 | 0.44181 | 1.6491
-0.17 | 0.18699 | 0.5949 | 2.1952
-0.16 | 0.25142 | 0.7932 | 2.8881
-0.15 | 0.33849 | 1.0559 | 3.7712
-0.14 | 0.45289 | 1.4039 | 4.8911
-0.13 | 0.6083 | 1.8561 | 6.297
-0.12 | 0.8087 | 2.4377 | 7.972
-0.11 | 1.0711 | 3.1719 | 10.043
-0.1 | 1.4198 | 4.0831 | 12.494
-0.09 | 1.8661 | 5.276 | 15.334
-0.08 | 2.4339 | 6.707 | 18.535
-0.07 | 3.1401 | 8.458 | 22.225
-0.06 | 4.0195 | 10.573 | 26.403
-0.05 | 5.1184 | 12.985 | 31.009
-0.04 | 6.407 | 15.916 | 36.103
-0.03 | 7.984 | 19.272 | 41.364
-0.02 | 9.848 | 23.03 | 47.262
-0.01 | 12.051 | 27.244 | 53.501
0 | 14.516 | 31.93 | 60.35
0.01 | 17.292 | 37.086 | 67.35
0.02 | 20.314 | 42.595 | 74.59
0.03 | 23.74 | 48.639 | 82.21
0.04 | 27.345 | 54.798 | 90.22
0.05 | 31.222 | 61.59 | 98.54
0.06 | 35.251 | 68.43 | 106.97
0.07 | 39.486 | 75.87 | 115.79
0.08 | 43.883 | 83.55 | 124.55
0.09 | 48.268 | 91.48 | 133.69
0.1 | 52.733 | 99.55 | 142.98
0.11 | 57.2 | 108.01 | 152.56
0.12 | 61.63 | 116.55 | 162.23
0.13 | 66.04 | 125.26 | 171.99
0.14 | 70.28 | 134.2 | 181.75
0.15 | 74.49 | 143.26 | 191.74
0.16 | 78.62 | 152.66 | 201.9
0.17 | 82.55 | 162.03 | 212
0.18 | 86.19 | 171.36 | 222.36
0.19 | 89.67 | 180.96 | 232.68
0.2 | 93.04 | 190.46 | 242.94
0.21 | 96.37 | 200.39 | 253.59
0.22 | 99.47 | 210.09 | 263.95
0.23 | 102.32 | 219.89 | 274.52
0.24 | 104.98 | 229.62 | 285.05
0.25 | 107.35 | 239.53 | 295.56
0.26 | 109.83 | 249.37 | 306.09
0.27 | 111.94 | 259.34 | 316.63
0.28 | 114.21 | 269.17 | 327.22
0.29 | 116.21 | 278.88 | 337.69
0.3 | 118.06 | 288.72 | 348.37
0.31 | 119.61 | 298.55 | 358.66
0.32 | 121.22 | 308.3 | 369.07
0.33 | 122.7 | 318.15 | 379.56
0.34 | 124.3 | 327.63 | 390.03
0.35 | 125.73 | 337.17 | 400.42
0.36 | 126.72 | 346.67 | 410.42
0.37 | 127.82 | 356.2 | 420.7
0.38 | 129.05 | 365.51 | 430.92
0.39 | 130.09 | 374.65 | 440.95
0.4 | 131.15 | 383.63 | 450.9
0.41 | 131.74 | 392.62 | 460.62
0.42 | 132.7 | 401.51 | 470.48
0.43 | 133.66 | 410.17 | 480.27
0.44 | 134.42 | 418.68 | 489.87
0.45 | 134.94 | 427 | 499.23
0.46 | 135.62 | 435.2 | 508.64
0.47 | 136.43 | 443.24 | 517.87
0.48 | 137.08 | 450.94 | 527.08
0.49 | 137.63 | 458.59 | 536.08
0.5 | 138.03 | 465.95 | 544.71

## Tranconductance (mS-mm)
VGS (V) | VDS = 0.100 V | VDS = 0.500 V | VDS = 0.900 V
-0.75 | -0.00501 | -0.01912 | -0.0645
-0.74 | -0.00492 | -0.018195 | -0.0577
-0.73 | -0.004535 | -0.016945 | -0.0509
-0.72 | -0.004095 | -0.013925 | -0.04855
-0.71 | -0.00371 | -0.01504 | -0.05
-0.7 | -0.00355 | -0.016875 | -0.0506
-0.69 | -0.0035 | -0.01375 | -0.0455
-0.68 | -0.003335 | -0.01255 | -0.048
-0.67 | -0.003365 | -0.01408 | -0.03975
-0.66 | -0.00308 | -0.0141 | -0.0343
-0.65 | -0.00308 | -0.01323 | -0.04045
-0.64 | -0.00297 | -0.01308 | -0.04205
-0.63 | -0.00247 | -0.01054 | -0.03995
-0.62 | -0.002539 | -0.010425 | -0.03685
-0.61 | -0.0025895 | -0.011585 | -0.03695
-0.6 | -0.002379 | -0.01 | -0.03605
-0.59 | -0.002242 | -0.00953 | -0.0341
-0.58 | -0.002328 | -0.00918 | -0.0329
-0.57 | -0.0020715 | -0.00859 | -0.0308
-0.56 | -0.001757 | -0.0094 | -0.0281
-0.55 | -0.0018965 | -0.009445 | -0.03025
-0.54 | -0.001684 | -0.00859 | -0.02925
-0.53 | -0.0015235 | -0.008325 | -0.02805
-0.52 | -0.0015895 | -0.00794 | -0.02805
-0.51 | -0.001463 | -0.007075 | -0.02585
-0.5 | -0.0014685 | -0.00633 | -0.02475
-0.49 | -0.001168 | -0.006185 | -0.022
-0.48 | -0.001033 | -0.005915 | -0.0199
-0.47 | -0.0009635 | -0.00491 | -0.01755
-0.46 | -0.0005405 | -0.004615 | -0.01655
-0.45 | -0.000429 | -0.003235 | -0.01495
-0.44 | -0.000119 | -0.00189 | -0.0089
-0.43 | 0.000387 | -0.00043 | -0.00185
-0.42 | 0.0010635 | 0.00211 | 0.00635
-0.41 | 0.0019415 | 0.00482 | 0.0149
-0.4 | 0.002928 | 0.00861 | 0.0284
-0.39 | 0.004453 | 0.01355 | 0.0492
-0.38 | 0.006501 | 0.020845 | 0.0761
-0.37 | 0.0093015 | 0.030705 | 0.1114
-0.36 | 0.01516 | 0.04435 | 0.1638
-0.35 | 0.0210135 | 0.06345 | 0.2379
-0.34 | 0.026955 | 0.088705 | 0.33615
-0.33 | 0.037385 | 0.13016 | 0.47315
-0.32 | 0.0519 | 0.17927 | 0.6635
-0.31 | 0.072155 | 0.24215 | 0.934
-0.3 | 0.099535 | 0.33125 | 1.3143
-0.29 | 0.14714 | 0.4603 | 1.8032
-0.28 | 0.20191 | 0.6409 | 2.4475
-0.27 | 0.2642 | 0.8738 | 3.3865
-0.26 | 0.3625 | 1.1914 | 4.6795
-0.25 | 0.49175 | 1.67995 | 6.285
-0.24 | 0.67675 | 2.271 | 8.5945
-0.23 | 0.9223 | 3.036 | 11.538
-0.22 | 1.2508 | 4.044 | 15.554
-0.21 | 1.77175 | 5.4915 | 20.8095
-0.2 | 2.38215 | 7.486 | 27.61
-0.19 | 3.1495 | 9.9925 | 36.495
-0.18 | 4.26 | 13.3655 | 47.97
-0.17 | 5.6665 | 17.5695 | 61.95
-0.16 | 7.575 | 23.05 | 78.8
-0.15 | 10.0735 | 30.535 | 100.15
-0.14 | 13.4905 | 40.01 | 126.29
-0.13 | 17.7905 | 51.69 | 154.045
-0.12 | 23.14 | 65.79 | 187.3
-0.11 | 30.555 | 82.27 | 226.1
-0.1 | 39.75 | 105.205 | 264.55
-0.09 | 50.705 | 131.195 | 302.05
-0.08 | 63.7 | 159.1 | 344.55
-0.07 | 79.28 | 193.3 | 393.4
-0.06 | 98.915 | 226.35 | 439.2
-0.05 | 119.375 | 267.15 | 485
-0.04 | 143.28 | 314.35 | 517.75
-0.03 | 172.05 | 355.7 | 557.95
-0.02 | 203.35 | 398.6 | 606.85
-0.01 | 233.4 | 445 | 654.4
0 | 262.05 | 492.1 | 692.45
0.01 | 289.9 | 533.25 | 712
0.02 | 322.4 | 577.65 | 743
0.03 | 351.55 | 610.15 | 781.5
0.04 | 374.1 | 647.55 | 816.5
0.05 | 395.3 | 681.6 | 837.5
0.06 | 413.2 | 714 | 862.5
0.07 | 431.6 | 756 | 879
0.08 | 439.1 | 780.5 | 895
0.09 | 442.5 | 800 | 921.5
0.1 | 446.6 | 826.5 | 943.5
0.11 | 444.85 | 850 | 962.5
0.12 | 442 | 862.5 | 971.5
0.13 | 432.5 | 882.5 | 976
0.14 | 422.5 | 900 | 987.5
0.15 | 417 | 923 | 1007.5
0.16 | 403 | 938.5 | 1013
0.17 | 378.5 | 935 | 1023
0.18 | 356 | 946.5 | 1034
0.19 | 342.5 | 955 | 1029
0.2 | 335 | 971.5 | 1045.5
0.21 | 321.5 | 981.5 | 1050.5
0.22 | 297.5 | 975 | 1046.5
0.23 | 275.5 | 976.5 | 1055
0.24 | 251.5 | 982 | 1052
0.25 | 242.5 | 987.5 | 1052
0.26 | 229.5 | 990.5 | 1053.5
0.27 | 219 | 990 | 1056.5
0.28 | 213.5 | 977 | 1053
0.29 | 192.5 | 977.5 | 1057.5
0.3 | 170 | 983.5 | 1048.5
0.31 | 158 | 979 | 1035
0.32 | 154.5 | 980 | 1045
0.33 | 154 | 966.5 | 1048
0.34 | 151.5 | 951 | 1043
0.35 | 121 | 952 | 1019.5
0.36 | 104.5 | 951.5 | 1014
0.37 | 116.5 | 942 | 1025
0.38 | 113.5 | 922.5 | 1012.5
0.39 | 105 | 906 | 999
0.4 | 82.5 | 898.5 | 983.5
0.41 | 77.5 | 894 | 979
0.42 | 96 | 877.5 | 982.5
0.43 | 86 | 858.5 | 969.5
0.44 | 64 | 841.5 | 948
0.45 | 60 | 826 | 938.5
0.46 | 74.5 | 812 | 932
0.47 | 73 | 787 | 922
0.48 | 60 | 767.5 | 910.5
0.49 | 47.5 | 750.5 | 881.5
0.5 | 40 | 736 | 863