## IDS-VDS Characteristic (mA-mm)
VGS (V) | VDS = 0.100 V | VDS = 0.500 V | VDS = 0.900 V
-0.75 | 0.0007876 | 0.0038712 | 0.0139
-0.74 | 0.0007468 | 0.0037275 | 0.013487
-0.73 | 0.0007172 | 0.0035758 | 0.013006
-0.72 | 0.0006868 | 0.0034507 | 0.01263
-0.71 | 0.0006478 | 0.0033151 | 0.012281
-0.7 | 0.000621 | 0.0031752 | 0.011876
-0.69 | 0.0005859 | 0.0030465 | 0.011481
-0.68 | 0.0005565 | 0.0029184 | 0.011132
-0.67 | 0.0005281 | 0.0028103 | 0.010809
-0.66 | 0.0005045 | 0.0026986 | 0.010336
-0.65 | 0.00048066 | 0.0025945 | 0.010016
-0.64 | 0.00046367 | 0.0024854 | 0.009717
-0.63 | 0.00044419 | 0.0024109 | 0.009411
-0.62 | 0.00042085 | 0.0023009 | 0.00908
-0.61 | 0.00039949 | 0.0022089 | 0.008815
-0.6 | 0.00037795 | 0.0021294 | 0.008497
-0.59 | 0.00035822 | 0.0020356 | 0.008195
-0.58 | 0.00034262 | 0.0019527 | 0.007927
-0.57 | 0.00032397 | 0.0018682 | 0.007675
-0.56 | 0.00030556 | 0.0017995 | 0.007428
-0.55 | 0.00029001 | 0.0017324 | 0.007175
-0.54 | 0.00027595 | 0.0016687 | 0.006952
-0.53 | 0.00026294 | 0.0016116 | 0.006725
-0.52 | 0.00025069 | 0.0015374 | 0.006529
-0.51 | 0.00023818 | 0.0014807 | 0.006327
-0.5 | 0.0002277 | 0.0014201 | 0.006091
-0.49 | 0.00021849 | 0.0013715 | 0.005897
-0.48 | 0.0002075 | 0.0013227 | 0.005754
-0.47 | 0.00020082 | 0.001271 | 0.005609
-0.46 | 0.00019609 | 0.0012435 | 0.005487
-0.45 | 0.00019274 | 0.0012326 | 0.005372
-0.44 | 0.00019148 | 0.0012171 | 0.005315
-0.43 | 0.00019686 | 0.0012101 | 0.005272
-0.42 | 0.00020689 | 0.0012324 | 0.005285
-0.41 | 0.00022215 | 0.0012744 | 0.005453
-0.4 | 0.00024798 | 0.0013514 | 0.005703
-0.39 | 0.00028782 | 0.0014741 | 0.006137
-0.38 | 0.00034401 | 0.0016543 | 0.006788
-0.37 | 0.00042567 | 0.001917 | 0.007777
-0.36 | 0.00054171 | 0.0023018 | 0.009182
-0.35 | 0.0007442 | 0.0028476 | 0.011257
-0.34 | 0.0009774 | 0.0036216 | 0.014111
-0.33 | 0.0013072 | 0.0046851 | 0.018279
-0.32 | 0.0017565 | 0.006319 | 0.024022
-0.31 | 0.0023855 | 0.008376 | 0.032183
-0.3 | 0.0032478 | 0.011269 | 0.043167
-0.29 | 0.0044411 | 0.015302 | 0.0588
-0.28 | 0.006297 | 0.020727 | 0.08
-0.27 | 0.00863 | 0.028343 | 0.10907
-0.26 | 0.011745 | 0.038669 | 0.14959
-0.25 | 0.016036 | 0.052944 | 0.2034
-0.24 | 0.021894 | 0.07317 | 0.27743
-0.23 | 0.029844 | 0.09951 | 0.37969
-0.22 | 0.040818 | 0.13492 | 0.51334
-0.21 | 0.055538 | 0.18288 | 0.697
-0.2 | 0.0774 | 0.24696 | 0.938
-0.19 | 0.10442 | 0.33386 | 1.2629
-0.18 | 0.14208 | 0.45223 | 1.6818
-0.17 | 0.19163 | 0.6085 | 2.2388
-0.16 | 0.25725 | 0.8107 | 2.9452
-0.15 | 0.34619 | 1.0789 | 3.8408
-0.14 | 0.46392 | 1.4374 | 4.999
-0.13 | 0.6215 | 1.8902 | 6.459
-0.12 | 0.8269 | 2.48 | 8.219
-0.11 | 1.097 | 3.2396 | 10.306
-0.1 | 1.4474 | 4.1998 | 12.751
-0.09 | 1.903 | 5.387 | 15.756
-0.08 | 2.474 | 6.874 | 19.199
-0.07 | 3.21 | 8.666 | 23.042
-0.06 | 4.117 | 10.813 | 27.487
-0.05 | 5.2328 | 13.442 | 32.182
-0.04 | 6.565 | 16.395 | 37.55
-0.03 | 8.177 | 19.913 | 43.357
-0.02 | 10.123 | 23.857 | 49.562
-0.01 | 12.363 | 28.288 | 56.266
0 | 14.963 | 33.305 | 63.55
0.01 | 17.863 | 38.679 | 70.99
0.02 | 21.069 | 44.542 | 78.84
0.03 | 24.643 | 50.986 | 87.27
0.04 | 28.463 | 57.7 | 95.84
0.05 | 32.559 | 64.88 | 104.8
0.06 | 36.863 | 72.49 | 113.85
0.07 | 41.44 | 80.31 | 123.39
0.08 | 46.068 | 88.62 | 133.17
0.09 | 50.793 | 97.09 | 143.12
0.1 | 55.604 | 105.87 | 153.18
0.11 | 60.37 | 115.04 | 163.59
0.12 | 65.2 | 124.38 | 174.11
0.13 | 69.99 | 133.84 | 184.73
0.14 | 74.69 | 143.62 | 195.59
0.15 | 79.32 | 153.48 | 206.27
0.16 | 83.78 | 163.49 | 217.48
0.17 | 87.97 | 173.68 | 228.57
0.18 | 92.02 | 183.99 | 239.61
0.19 | 95.87 | 194.33 | 250.88
0.2 | 99.71 | 204.86 | 262.17
0.21 | 103.42 | 215.37 | 273.63
0.22 | 106.85 | 226 | 285.01
0.23 | 109.93 | 236.71 | 296.44
0.24 | 112.8 | 247.36 | 307.74
0.25 | 115.61 | 258.1 | 319.26
0.26 | 118.34 | 268.68 | 330.53
0.27 | 121.14 | 279.46 | 342.01
0.28 | 123.46 | 290.12 | 353.46
0.29 | 125.5 | 300.79 | 364.54
0.3 | 127.49 | 311.38 | 376.05
0.31 | 129.27 | 322.04 | 387.25
0.32 | 131.43 | 332.45 | 398.39
0.33 | 133.24 | 342.98 | 409.68
0.34 | 134.68 | 353.35 | 420.52
0.35 | 135.98 | 363.48 | 431.57
0.36 | 137.57 | 373.68 | 442.34
0.37 | 139.15 | 383.78 | 453.16
0.38 | 140.27 | 393.69 | 463.75
0.39 | 141.22 | 403.49 | 474.33
0.4 | 142.36 | 413.03 | 484.71
0.41 | 143.67 | 422.57 | 495.01
0.42 | 144.76 | 431.91 | 505.23
0.43 | 145.43 | 441.02 | 515.14
0.44 | 146.11 | 449.9 | 525.1
0.45 | 146.91 | 458.67 | 534.75
0.46 | 148.07 | 467.24 | 544.34
0.47 | 148.77 | 475.49 | 553.77
0.48 | 149.22 | 483.5 | 562.87
0.49 | 149.78 | 491.26 | 571.9
0.5 | 150.86 | 498.93 | 580.4

## Tranconductance (mS-mm)
VGS (V) | VDS = 0.100 V | VDS = 0.500 V | VDS = 0.900 V
-0.75 | -0.00408 | -0.01437 | -0.0413
-0.74 | -0.00352 | -0.01477 | -0.0447
-0.73 | -0.003 | -0.01384 | -0.04285
-0.72 | -0.00347 | -0.013035 | -0.03625
-0.71 | -0.00329 | -0.013775 | -0.0377
-0.7 | -0.003095 | -0.01343 | -0.04
-0.69 | -0.003225 | -0.01284 | -0.0372
-0.68 | -0.00289 | -0.01181 | -0.0336
-0.67 | -0.0026 | -0.01099 | -0.0398
-0.66 | -0.002372 | -0.01079 | -0.03965
-0.65 | -0.0020415 | -0.01066 | -0.03095
-0.64 | -0.0018235 | -0.00918 | -0.03025
-0.63 | -0.002141 | -0.009225 | -0.03185
-0.62 | -0.002235 | -0.0101 | -0.0298
-0.61 | -0.002145 | -0.008575 | -0.02915
-0.6 | -0.0020635 | -0.008665 | -0.031
-0.59 | -0.0017665 | -0.008835 | -0.0285
-0.58 | -0.0017125 | -0.00837 | -0.026
-0.57 | -0.001853 | -0.00766 | -0.02495
-0.56 | -0.001698 | -0.00679 | -0.025
-0.55 | -0.0014805 | -0.00654 | -0.0238
-0.54 | -0.0013535 | -0.00604 | -0.0225
-0.53 | -0.001263 | -0.006565 | -0.02115
-0.52 | -0.001238 | -0.006545 | -0.0199
-0.51 | -0.0011495 | -0.005865 | -0.0219
-0.5 | -0.0009845 | -0.00546 | -0.0215
-0.49 | -0.00101 | -0.00487 | -0.01685
-0.48 | -0.0008835 | -0.005025 | -0.0144
-0.47 | -0.0005705 | -0.00396 | -0.01335
-0.46 | -0.000404 | -0.00192 | -0.01185
-0.45 | -0.0002305 | -0.00132 | -0.0086
-0.44 | 0.000206 | -0.001125 | -0.005
-0.43 | 0.0007705 | 0.000765 | -0.0015
-0.42 | 0.0012645 | 0.003215 | 0.00905
-0.41 | 0.0020545 | 0.00595 | 0.0209
-0.4 | 0.0032835 | 0.009985 | 0.0342
-0.39 | 0.0048015 | 0.015145 | 0.05425
-0.38 | 0.0068925 | 0.022145 | 0.082
-0.37 | 0.009885 | 0.032375 | 0.1197
-0.36 | 0.0159265 | 0.04653 | 0.174
-0.35 | 0.0217845 | 0.06599 | 0.24645
-0.34 | 0.02815 | 0.091875 | 0.3511
-0.33 | 0.038955 | 0.13487 | 0.49555
-0.32 | 0.053915 | 0.184545 | 0.6952
-0.31 | 0.074565 | 0.2475 | 0.95725
-0.3 | 0.10278 | 0.3463 | 1.33085
-0.29 | 0.15246 | 0.4729 | 1.84165
-0.28 | 0.209445 | 0.65205 | 2.5135
-0.27 | 0.2724 | 0.8971 | 3.4795
-0.26 | 0.3703 | 1.23005 | 4.7165
-0.25 | 0.50745 | 1.72505 | 6.392
-0.24 | 0.6904 | 2.3283 | 8.8145
-0.23 | 0.9462 | 3.0875 | 11.7955
-0.22 | 1.2847 | 4.1685 | 15.8655
-0.21 | 1.8291 | 5.602 | 21.233
-0.2 | 2.4441 | 7.549 | 28.295
-0.19 | 3.234 | 10.2635 | 37.19
-0.18 | 4.3605 | 13.732 | 48.795
-0.17 | 5.7585 | 17.9235 | 63.17
-0.16 | 7.728 | 23.52 | 80.1
-0.15 | 10.3335 | 31.335 | 102.69
-0.14 | 13.7655 | 40.565 | 130.91
-0.13 | 18.149 | 52.13 | 161
-0.12 | 23.775 | 67.47 | 192.35
-0.11 | 31.025 | 85.99 | 226.6
-0.1 | 40.3 | 107.37 | 272.5
-0.09 | 51.33 | 133.71 | 322.4
-0.08 | 65.35 | 163.95 | 364.3
-0.07 | 82.15 | 196.95 | 414.4
-0.06 | 101.14 | 238.8 | 457
-0.05 | 122.4 | 279.1 | 503.15
-0.04 | 147.21 | 323.55 | 558.75
-0.03 | 177.9 | 373.1 | 600.6
-0.02 | 209.3 | 418.75 | 645.45
-0.01 | 242 | 472.4 | 699.4
0 | 275 | 519.55 | 736.2
0.01 | 305.3 | 561.85 | 764.5
0.02 | 339 | 615.35 | 814
0.03 | 369.7 | 657.9 | 850
0.04 | 395.8 | 694.7 | 876.5
0.05 | 420 | 739.5 | 900.5
0.06 | 444.05 | 771.5 | 929.5
0.07 | 460.25 | 806.5 | 966
0.08 | 467.65 | 839 | 986.5
0.09 | 476.8 | 862.5 | 1000.5
0.1 | 478.85 | 897.5 | 1023.5
0.11 | 479.8 | 925.5 | 1046.5
0.12 | 481 | 940 | 1057
0.13 | 474.5 | 962 | 1074
0.14 | 466.5 | 982 | 1077
0.15 | 454.5 | 993.5 | 1094.5
0.16 | 432.5 | 1010 | 1115
0.17 | 412 | 1025 | 1106.5
0.18 | 395 | 1032.5 | 1115.5
0.19 | 384.5 | 1043.5 | 1128
0.2 | 377.5 | 1052 | 1137.5
0.21 | 357 | 1057 | 1142
0.22 | 325.5 | 1067 | 1140.5
0.23 | 297.5 | 1068 | 1136.5
0.24 | 284 | 1069.5 | 1141
0.25 | 277 | 1066 | 1139.5
0.26 | 276.5 | 1068 | 1137.5
0.27 | 256 | 1072 | 1146.5
0.28 | 218 | 1066.5 | 1126.5
0.29 | 201.5 | 1063 | 1129.5
0.3 | 188.5 | 1062.5 | 1135.5
0.31 | 197 | 1053.5 | 1117
0.32 | 198.5 | 1047 | 1121.5
0.33 | 162.5 | 1045 | 1106.5
0.34 | 137 | 1025 | 1094.5
0.35 | 144.5 | 1016.5 | 1091
0.36 | 158.5 | 1015 | 1079.5
0.37 | 135 | 1000.5 | 1070.5
0.38 | 103.5 | 985.5 | 1058.5
0.39 | 104.5 | 967 | 1048
0.4 | 122.5 | 954 | 1034
0.41 | 120 | 944 | 1026
0.42 | 88 | 922.5 | 1006.5
0.43 | 67.5 | 899.5 | 993.5
0.44 | 74 | 882.5 | 980.5
0.45 | 98 | 867 | 962
0.46 | 93 | 841 | 951
0.47 | 57.5 | 813 | 926.5
0.48 | 50.5 | 788.5 | 906.5
0.49 | 82 | 771.5 | 876.5
0.5 | 108 | 767 | 850