## IDS-VDS Characteristic (mA-mm)
VGS (V) | VDS = 0.100 V | VDS = 0.500 V | VDS = 0.900 V
-0.75 | 0.000834 | 0.0039791 | 0.014661
-0.74 | 0.0007977 | 0.0038142 | 0.014094
-0.73 | 0.0007622 | 0.0036666 | 0.013691
-0.72 | 0.0007257 | 0.0035225 | 0.013191
-0.71 | 0.0006924 | 0.0033804 | 0.012743
-0.7 | 0.0006558 | 0.0032591 | 0.012364
-0.69 | 0.000624 | 0.0031436 | 0.011957
-0.68 | 0.0005972 | 0.0030072 | 0.011552
-0.67 | 0.0005719 | 0.0028797 | 0.01121
-0.66 | 0.0005466 | 0.0027922 | 0.010826
-0.65 | 0.0005156 | 0.0026726 | 0.010474
-0.64 | 0.00049482 | 0.0025736 | 0.010137
-0.63 | 0.00046816 | 0.0024735 | 0.009777
-0.62 | 0.00044196 | 0.0023654 | 0.009403
-0.61 | 0.0004201 | 0.0022781 | 0.009126
-0.6 | 0.00040019 | 0.0021836 | 0.008868
-0.59 | 0.00038186 | 0.0020977 | 0.008556
-0.58 | 0.00036339 | 0.0020081 | 0.008254
-0.57 | 0.00034495 | 0.0019361 | 0.008001
-0.56 | 0.00032626 | 0.0018553 | 0.007701
-0.55 | 0.000311 | 0.001788 | 0.007437
-0.54 | 0.00029461 | 0.0017037 | 0.007147
-0.53 | 0.00028242 | 0.0016391 | 0.006937
-0.52 | 0.00026969 | 0.0015878 | 0.006702
-0.51 | 0.00025837 | 0.0015183 | 0.006503
-0.5 | 0.00024467 | 0.0014571 | 0.00629
-0.49 | 0.00023359 | 0.0014097 | 0.006047
-0.48 | 0.00022505 | 0.0013627 | 0.00587
-0.47 | 0.00021627 | 0.0013124 | 0.005737
-0.46 | 0.00021076 | 0.0012801 | 0.005627
-0.45 | 0.0002058 | 0.0012524 | 0.005524
-0.44 | 0.00020484 | 0.001234 | 0.005453
-0.43 | 0.00020747 | 0.0012317 | 0.005421
-0.42 | 0.00021581 | 0.0012541 | 0.005418
-0.41 | 0.00023123 | 0.0012899 | 0.005576
-0.4 | 0.00025595 | 0.001363 | 0.005819
-0.39 | 0.00029481 | 0.0014804 | 0.006247
-0.38 | 0.00035263 | 0.0016639 | 0.00689
-0.37 | 0.00043215 | 0.0019264 | 0.007855
-0.36 | 0.00054673 | 0.0023071 | 0.009272
-0.35 | 0.0007475 | 0.0028546 | 0.011247
-0.34 | 0.0009824 | 0.0036096 | 0.014188
-0.33 | 0.0013066 | 0.0046822 | 0.018278
-0.32 | 0.0017573 | 0.006283 | 0.024002
-0.31 | 0.0023828 | 0.008343 | 0.031953
-0.3 | 0.0032479 | 0.011194 | 0.043218
-0.29 | 0.0044246 | 0.015205 | 0.05872
-0.28 | 0.006283 | 0.020631 | 0.07962
-0.27 | 0.008588 | 0.028013 | 0.10927
-0.26 | 0.011714 | 0.038399 | 0.14905
-0.25 | 0.015967 | 0.052299 | 0.20404
-0.24 | 0.021834 | 0.07255 | 0.27758
-0.23 | 0.029817 | 0.09827 | 0.37715
-0.22 | 0.040746 | 0.1334 | 0.51449
-0.21 | 0.055285 | 0.18044 | 0.695
-0.2 | 0.07699 | 0.24417 | 0.9395
-0.19 | 0.10419 | 0.33174 | 1.2562
-0.18 | 0.14144 | 0.4473 | 1.6912
-0.17 | 0.19041 | 0.6011 | 2.2402
-0.16 | 0.25639 | 0.8015 | 2.9493
-0.15 | 0.34452 | 1.0685 | 3.8528
-0.14 | 0.46232 | 1.4183 | 5.0043
-0.13 | 0.6169 | 1.8675 | 6.422
-0.12 | 0.8238 | 2.4455 | 8.181
-0.11 | 1.0896 | 3.2021 | 10.284
-0.1 | 1.4396 | 4.1483 | 12.798
-0.09 | 1.8898 | 5.3325 | 15.713
-0.08 | 2.4608 | 6.774 | 19.077
-0.07 | 3.1851 | 8.55 | 22.881
-0.06 | 4.0798 | 10.702 | 27.231
-0.05 | 5.2147 | 13.265 | 31.976
-0.04 | 6.529 | 16.23 | 37.123
-0.03 | 8.144 | 19.669 | 42.861
-0.02 | 10.055 | 23.493 | 48.936
-0.01 | 12.268 | 27.968 | 55.547
0 | 14.83 | 32.78 | 62.67
0.01 | 17.667 | 38.121 | 69.96
0.02 | 20.831 | 43.781 | 77.53
0.03 | 24.303 | 50.085 | 85.75
0.04 | 28.086 | 56.74 | 94.12
0.05 | 32.081 | 63.67 | 102.83
0.06 | 36.302 | 71.08 | 111.85
0.07 | 40.755 | 78.85 | 120.96
0.08 | 45.274 | 86.85 | 130.41
0.09 | 49.913 | 95.04 | 140.09
0.1 | 54.563 | 103.7 | 149.9
0.11 | 59.21 | 112.53 | 160.04
0.12 | 63.98 | 121.7 | 170.18
0.13 | 68.55 | 131 | 180.6
0.14 | 73.1 | 140.24 | 191.04
0.15 | 77.52 | 149.89 | 201.54
0.16 | 81.86 | 159.79 | 212.26
0.17 | 85.95 | 169.64 | 223.14
0.18 | 90.02 | 179.54 | 234
0.19 | 93.87 | 189.68 | 244.94
0.2 | 97.41 | 199.87 | 255.98
0.21 | 100.78 | 210.11 | 266.86
0.22 | 103.98 | 220.59 | 278.02
0.23 | 107.05 | 230.74 | 289.12
0.24 | 110.23 | 241.15 | 300.28
0.25 | 112.88 | 251.75 | 311.51
0.26 | 115.36 | 262.05 | 322.56
0.27 | 117.65 | 272.49 | 333.61
0.28 | 119.92 | 282.77 | 344.65
0.29 | 122.1 | 293.23 | 355.74
0.3 | 124.33 | 303.63 | 366.87
0.31 | 126.06 | 313.99 | 377.87
0.32 | 127.75 | 324.12 | 388.7
0.33 | 129.39 | 334.37 | 399.7
0.34 | 130.92 | 344.46 | 410.56
0.35 | 132.64 | 354.54 | 421.19
0.36 | 133.84 | 364.45 | 431.88
0.37 | 134.85 | 374.26 | 442.49
0.38 | 136.3 | 384.02 | 452.98
0.39 | 137.49 | 393.59 | 463.47
0.4 | 138.51 | 403.06 | 473.66
0.41 | 139.43 | 412.38 | 483.83
0.42 | 140.09 | 421.59 | 493.92
0.43 | 141.32 | 430.54 | 503.91
0.44 | 142.24 | 439.32 | 513.61
0.45 | 142.82 | 447.96 | 523.33
0.46 | 143.38 | 456.38 | 532.84
0.47 | 144.3 | 464.61 | 542.19
0.48 | 145.07 | 472.59 | 551.4
0.49 | 145.79 | 480.31 | 560.34
0.5 | 146.05 | 487.87 | 569.24

## Tranconductance (mS-mm)
VGS (V) | VDS = 0.100 V | VDS = 0.500 V | VDS = 0.900 V
-0.75 | -0.00363 | -0.01649 | -0.0567
-0.74 | -0.00359 | -0.015625 | -0.0485
-0.73 | -0.0036 | -0.014585 | -0.04515
-0.72 | -0.00349 | -0.01431 | -0.0474
-0.71 | -0.003495 | -0.01317 | -0.04135
-0.7 | -0.00342 | -0.01184 | -0.0393
-0.69 | -0.00293 | -0.012595 | -0.0406
-0.68 | -0.002605 | -0.013195 | -0.03735
-0.67 | -0.00253 | -0.01075 | -0.0363
-0.66 | -0.002815 | -0.010355 | -0.0368
-0.65 | -0.002589 | -0.01093 | -0.03445
-0.64 | -0.002372 | -0.009955 | -0.03485
-0.63 | -0.002643 | -0.01041 | -0.0367
-0.62 | -0.002403 | -0.00977 | -0.03255
-0.61 | -0.0020885 | -0.00909 | -0.02675
-0.6 | -0.001912 | -0.00902 | -0.0285
-0.59 | -0.00184 | -0.008775 | -0.0307
-0.58 | -0.0018455 | -0.00808 | -0.02775
-0.57 | -0.0018565 | -0.00764 | -0.02765
-0.56 | -0.0016975 | -0.007405 | -0.0282
-0.55 | -0.0015825 | -0.00758 | -0.0277
-0.54 | -0.001429 | -0.007445 | -0.025
-0.53 | -0.001246 | -0.005795 | -0.02225
-0.52 | -0.0012025 | -0.00604 | -0.0217
-0.51 | -0.001251 | -0.006535 | -0.0206
-0.5 | -0.001239 | -0.00543 | -0.0228
-0.49 | -0.000981 | -0.00472 | -0.021
-0.48 | -0.000866 | -0.004865 | -0.0155
-0.47 | -0.0007145 | -0.00413 | -0.01215
-0.46 | -0.0005235 | -0.003 | -0.01065
-0.45 | -0.000296 | -0.002305 | -0.0087
-0.44 | 8.35e-05 | -0.001035 | -0.00515
-0.43 | 0.0005485 | 0.001005 | -0.00175
-0.42 | 0.001188 | 0.00291 | 0.00775
-0.41 | 0.002007 | 0.005445 | 0.02005
-0.4 | 0.003179 | 0.009525 | 0.03355
-0.39 | 0.004834 | 0.015045 | 0.05355
-0.38 | 0.006867 | 0.0223 | 0.0804
-0.37 | 0.009705 | 0.03216 | 0.1191
-0.36 | 0.0157675 | 0.04641 | 0.1696
-0.35 | 0.0217835 | 0.065125 | 0.2458
-0.34 | 0.027955 | 0.09138 | 0.35155
-0.33 | 0.038745 | 0.13367 | 0.4907
-0.32 | 0.05381 | 0.18304 | 0.68375
-0.31 | 0.07453 | 0.24555 | 0.9608
-0.3 | 0.10209 | 0.3431 | 1.33835
-0.29 | 0.151755 | 0.47185 | 1.8201
-0.28 | 0.20817 | 0.6404 | 2.5275
-0.27 | 0.27155 | 0.8884 | 3.4715
-0.26 | 0.36895 | 1.2143 | 4.7385
-0.25 | 0.506 | 1.70755 | 6.4265
-0.24 | 0.6925 | 2.29855 | 8.6555
-0.23 | 0.9456 | 3.0425 | 11.8455
-0.22 | 1.2734 | 4.1085 | 15.8925
-0.21 | 1.8122 | 5.5385 | 21.2505
-0.2 | 2.44525 | 7.565 | 28.06
-0.19 | 3.2225 | 10.1565 | 37.585
-0.18 | 4.311 | 13.468 | 49.2
-0.17 | 5.7475 | 17.71 | 62.905
-0.16 | 7.7055 | 23.37 | 80.63
-0.15 | 10.2965 | 30.84 | 102.75
-0.14 | 13.619 | 39.95 | 128.46
-0.13 | 18.074 | 51.36 | 158.835
-0.12 | 23.635 | 66.73 | 193.1
-0.11 | 30.79 | 85.14 | 230.85
-0.1 | 40.01 | 106.52 | 271.45
-0.09 | 51.06 | 131.285 | 313.95
-0.08 | 64.765 | 160.875 | 358.4
-0.07 | 80.95 | 196.4 | 407.7
-0.06 | 101.48 | 235.75 | 454.75
-0.05 | 122.46 | 276.4 | 494.6
-0.04 | 146.465 | 320.2 | 544.25
-0.03 | 176.3 | 363.15 | 590.65
-0.02 | 206.2 | 414.95 | 634.3
-0.01 | 238.75 | 464.35 | 686.7
0 | 269.95 | 507.65 | 720.65
0.01 | 300.05 | 550.05 | 743
0.02 | 331.8 | 598.2 | 789.5
0.03 | 362.75 | 647.95 | 829.5
0.04 | 388.9 | 679.25 | 854
0.05 | 410.8 | 717 | 886.5
0.06 | 433.7 | 759 | 906.5
0.07 | 448.6 | 788.5 | 928
0.08 | 457.9 | 809.5 | 956.5
0.09 | 464.45 | 842.5 | 974.5
0.1 | 464.85 | 874.5 | 997.5
0.11 | 470.85 | 900 | 1014
0.12 | 467 | 923.5 | 1028
0.13 | 456 | 927 | 1043
0.14 | 448.5 | 944.5 | 1047
0.15 | 438 | 977.5 | 1061
0.16 | 421.5 | 987.5 | 1080
0.17 | 408 | 987.5 | 1087
0.18 | 396 | 1002 | 1090
0.19 | 369.5 | 1016.5 | 1099
0.2 | 345.5 | 1021.5 | 1096
0.21 | 328.5 | 1036 | 1102
0.22 | 313.5 | 1031.5 | 1113
0.23 | 312.5 | 1028 | 1113
0.24 | 291.5 | 1050.5 | 1119.5
0.25 | 256.5 | 1045 | 1114
0.26 | 238.5 | 1037 | 1105
0.27 | 228 | 1036 | 1104.5
0.28 | 222.5 | 1037 | 1106.5
0.29 | 220.5 | 1043 | 1111
0.3 | 198 | 1038 | 1106.5
0.31 | 171 | 1024.5 | 1091.5
0.32 | 166.5 | 1019 | 1091.5
0.33 | 158.5 | 1017 | 1093
0.34 | 162.5 | 1008.5 | 1074.5
0.35 | 146 | 999.5 | 1066
0.36 | 110.5 | 986 | 1065
0.37 | 123 | 978.5 | 1055
0.38 | 132 | 966.5 | 1049
0.39 | 110.5 | 952 | 1034
0.4 | 97 | 939.5 | 1018
0.41 | 79 | 926.5 | 1013
0.42 | 94.5 | 908 | 1004
0.43 | 107.5 | 886.5 | 984.5
0.44 | 75 | 871 | 971
0.45 | 57 | 853 | 961.5
0.46 | 74 | 832.5 | 943
0.47 | 84.5 | 810.5 | 928
0.48 | 74.5 | 785 | 907.5
0.49 | 49 | 764 | 892
0.5 | 26 | 756 | 890