## IDS-VDS Characteristic (mA-mm)
VGS (V) | VDS = 0.100 V | VDS = 0.500 V | VDS = 0.900 V
-0.75 | 0.0008288 | 0.0038532 | 0.013871
-0.74 | 0.0007863 | 0.0037039 | 0.013492
-0.73 | 0.0007408 | 0.0035527 | 0.013105
-0.72 | 0.0007067 | 0.0034663 | 0.012577
-0.71 | 0.0006736 | 0.0033205 | 0.012196
-0.7 | 0.0006397 | 0.0031931 | 0.011888
-0.69 | 0.0006106 | 0.0030714 | 0.011517
-0.68 | 0.0005838 | 0.0029353 | 0.011086
-0.67 | 0.00055 | 0.0028044 | 0.010749
-0.66 | 0.0005232 | 0.0027377 | 0.010343
-0.65 | 0.0005012 | 0.0026146 | 0.010045
-0.64 | 0.00047649 | 0.0024934 | 0.009689
-0.63 | 0.00045479 | 0.0023914 | 0.009363
-0.62 | 0.00043387 | 0.0023119 | 0.00912
-0.61 | 0.00041557 | 0.0022064 | 0.008816
-0.6 | 0.0003891 | 0.0021518 | 0.008461
-0.59 | 0.00037036 | 0.0020815 | 0.008226
-0.58 | 0.00035251 | 0.0019708 | 0.007949
-0.57 | 0.00033563 | 0.0019129 | 0.007665
-0.56 | 0.00032025 | 0.0018189 | 0.007396
-0.55 | 0.0003043 | 0.0017516 | 0.007242
-0.54 | 0.00028958 | 0.0016718 | 0.006968
-0.53 | 0.00027344 | 0.0016027 | 0.006716
-0.52 | 0.00025956 | 0.0015387 | 0.006538
-0.51 | 0.00024758 | 0.0014875 | 0.006265
-0.5 | 0.00023706 | 0.0014235 | 0.006075
-0.49 | 0.00022874 | 0.0013802 | 0.005879
-0.48 | 0.00021796 | 0.0013306 | 0.005707
-0.47 | 0.00021078 | 0.0012928 | 0.005586
-0.46 | 0.00020578 | 0.0012604 | 0.005425
-0.45 | 0.00020264 | 0.0012324 | 0.005312
-0.44 | 0.00020292 | 0.00122 | 0.005286
-0.43 | 0.00020539 | 0.0012327 | 0.005253
-0.42 | 0.00021433 | 0.0012477 | 0.005332
-0.41 | 0.00023153 | 0.001298 | 0.005492
-0.4 | 0.00025712 | 0.0013669 | 0.005759
-0.39 | 0.00029649 | 0.0014943 | 0.006206
-0.38 | 0.0003554 | 0.0016753 | 0.006907
-0.37 | 0.00043865 | 0.0019507 | 0.007874
-0.36 | 0.0005562 | 0.0023471 | 0.00936
-0.35 | 0.0007609 | 0.0028981 | 0.011426
-0.34 | 0.0010037 | 0.0036905 | 0.014485
-0.33 | 0.0013349 | 0.0047745 | 0.018727
-0.32 | 0.0017926 | 0.006453 | 0.024563
-0.31 | 0.0024273 | 0.008571 | 0.032764
-0.3 | 0.0033132 | 0.011542 | 0.044263
-0.29 | 0.0045387 | 0.015541 | 0.06029
-0.28 | 0.006428 | 0.021173 | 0.08219
-0.27 | 0.008762 | 0.028893 | 0.113
-0.26 | 0.011943 | 0.039496 | 0.15321
-0.25 | 0.016326 | 0.053925 | 0.21043
-0.24 | 0.022272 | 0.07454 | 0.28458
-0.23 | 0.030423 | 0.10139 | 0.38808
-0.22 | 0.041468 | 0.13749 | 0.5297
-0.21 | 0.056164 | 0.18622 | 0.7131
-0.2 | 0.0784 | 0.25237 | 0.9631
-0.19 | 0.10613 | 0.34021 | 1.2906
-0.18 | 0.14406 | 0.45855 | 1.718
-0.17 | 0.19346 | 0.6173 | 2.2924
-0.16 | 0.26062 | 0.829 | 3.0223
-0.15 | 0.34978 | 1.0928 | 3.9361
-0.14 | 0.47016 | 1.4578 | 5.1145
-0.13 | 0.6275 | 1.924 | 6.583
-0.12 | 0.8358 | 2.5175 | 8.375
-0.11 | 1.1086 | 3.2844 | 10.518
-0.1 | 1.4558 | 4.2443 | 13.053
-0.09 | 1.922 | 5.4696 | 16.075
-0.08 | 2.5015 | 6.951 | 19.496
-0.07 | 3.2322 | 8.785 | 23.433
-0.06 | 4.1554 | 10.977 | 27.846
-0.05 | 5.2786 | 13.6 | 32.711
-0.04 | 6.623 | 16.61 | 38.152
-0.03 | 8.278 | 20.133 | 44.011
-0.02 | 10.211 | 24.159 | 50.347
-0.01 | 12.482 | 28.649 | 57.16
0 | 15.077 | 33.718 | 64.45
0.01 | 18.002 | 39.168 | 72.05
0.02 | 21.218 | 45.12 | 79.91
0.03 | 24.834 | 51.577 | 88.46
0.04 | 28.658 | 58.3 | 97.07
0.05 | 32.803 | 65.6 | 106.07
0.06 | 37.115 | 73.13 | 115.45
0.07 | 41.665 | 81.25 | 124.94
0.08 | 46.342 | 89.61 | 134.78
0.09 | 51.136 | 98.22 | 144.86
0.1 | 55.969 | 106.97 | 155.05
0.11 | 60.69 | 116.15 | 165.55
0.12 | 65.64 | 125.67 | 176.14
0.13 | 70.43 | 135.25 | 186.94
0.14 | 75.18 | 145.11 | 197.75
0.15 | 79.75 | 154.96 | 208.74
0.16 | 84.15 | 165.23 | 219.91
0.17 | 88.45 | 175.46 | 231.05
0.18 | 92.68 | 185.79 | 242.31
0.19 | 96.64 | 196.25 | 253.64
0.2 | 100.56 | 206.71 | 264.95
0.21 | 104.14 | 217.47 | 276.38
0.22 | 107.45 | 228.19 | 287.98
0.23 | 110.56 | 238.95 | 299.44
0.24 | 113.67 | 249.53 | 310.86
0.25 | 116.77 | 260.5 | 322.52
0.26 | 119.4 | 271.28 | 333.76
0.27 | 121.92 | 281.99 | 345.37
0.28 | 124.16 | 292.83 | 356.77
0.29 | 126.41 | 303.37 | 368.2
0.3 | 128.61 | 314.25 | 379.6
0.31 | 130.69 | 324.89 | 390.89
0.32 | 132.57 | 335.45 | 402.13
0.33 | 134.24 | 346.02 | 413.32
0.34 | 135.85 | 356.36 | 424.45
0.35 | 137.45 | 366.74 | 435.33
0.36 | 138.96 | 376.92 | 446.27
0.37 | 140.35 | 387.11 | 457.17
0.38 | 141.22 | 396.92 | 467.87
0.39 | 142.67 | 406.81 | 478.53
0.4 | 143.82 | 416.53 | 488.81
0.41 | 144.96 | 425.95 | 499.19
0.42 | 145.89 | 435.47 | 509.54
0.43 | 146.65 | 444.5 | 519.52
0.44 | 147.66 | 453.55 | 529.39
0.45 | 148.69 | 462.28 | 539.06
0.46 | 149.42 | 470.87 | 548.68
0.47 | 149.94 | 479.19 | 558.08
0.48 | 150.85 | 487.19 | 567.19
0.49 | 151.64 | 495.09 | 575.8
0.5 | 152.24 | 502.66 | 584.8

## Tranconductance (mS-mm)
VGS (V) | VDS = 0.100 V | VDS = 0.500 V | VDS = 0.900 V
-0.75 | -0.00425 | -0.01493 | -0.0379
-0.74 | -0.0044 | -0.015025 | -0.0383
-0.73 | -0.00398 | -0.01188 | -0.04575
-0.72 | -0.00336 | -0.01161 | -0.04545
-0.71 | -0.00335 | -0.01366 | -0.03445
-0.7 | -0.00315 | -0.012455 | -0.03395
-0.69 | -0.002795 | -0.01289 | -0.0401
-0.68 | -0.00303 | -0.01335 | -0.0384
-0.67 | -0.00303 | -0.00988 | -0.03715
-0.66 | -0.00244 | -0.00949 | -0.0352
-0.65 | -0.0023355 | -0.012215 | -0.0327
-0.64 | -0.0023205 | -0.01116 | -0.0341
-0.63 | -0.002131 | -0.009075 | -0.02845
-0.62 | -0.001961 | -0.00925 | -0.02735
-0.61 | -0.0022385 | -0.008005 | -0.03295
-0.6 | -0.0022605 | -0.006245 | -0.0295
-0.59 | -0.0018295 | -0.00905 | -0.0256
-0.58 | -0.0017365 | -0.00843 | -0.02805
-0.57 | -0.001613 | -0.007595 | -0.02765
-0.56 | -0.0015665 | -0.008065 | -0.02115
-0.55 | -0.0015335 | -0.007355 | -0.0214
-0.54 | -0.001543 | -0.007445 | -0.0263
-0.53 | -0.001501 | -0.006655 | -0.0215
-0.52 | -0.001293 | -0.00576 | -0.02255
-0.51 | -0.001125 | -0.00576 | -0.02315
-0.5 | -0.000942 | -0.005365 | -0.0193
-0.49 | -0.000955 | -0.004645 | -0.0184
-0.48 | -0.000898 | -0.00437 | -0.01465
-0.47 | -0.000609 | -0.00351 | -0.0141
-0.46 | -0.000407 | -0.00302 | -0.0137
-0.45 | -0.000143 | -0.00202 | -0.00695
-0.44 | 0.0001375 | 1.5e-05 | -0.00295
-0.43 | 0.0005705 | 0.001385 | 0.0023
-0.42 | 0.001307 | 0.003265 | 0.01195
-0.41 | 0.0021395 | 0.00596 | 0.02135
-0.4 | 0.003248 | 0.009815 | 0.0357
-0.39 | 0.004914 | 0.01542 | 0.0574
-0.38 | 0.007108 | 0.02282 | 0.0834
-0.37 | 0.01004 | 0.03359 | 0.12265
-0.36 | 0.0161125 | 0.04737 | 0.1776
-0.35 | 0.022375 | 0.06717 | 0.25625
-0.34 | 0.0287 | 0.09382 | 0.36505
-0.33 | 0.039445 | 0.138125 | 0.5039
-0.32 | 0.05462 | 0.189825 | 0.70185
-0.31 | 0.07603 | 0.25445 | 0.985
-0.3 | 0.10557 | 0.3485 | 1.3763
-0.29 | 0.15574 | 0.48155 | 1.89635
-0.28 | 0.211165 | 0.6676 | 2.6355
-0.27 | 0.27575 | 0.91615 | 3.551
-0.26 | 0.3782 | 1.2516 | 4.8715
-0.25 | 0.51645 | 1.7522 | 6.5685
-0.24 | 0.70485 | 2.37325 | 8.8825
-0.23 | 0.9598 | 3.1475 | 12.256
-0.22 | 1.28705 | 4.2415 | 16.251
-0.21 | 1.8466 | 5.744 | 21.67
-0.2 | 2.4983 | 7.6995 | 28.875
-0.19 | 3.283 | 10.309 | 37.745
-0.18 | 4.3665 | 13.8545 | 50.09
-0.17 | 5.828 | 18.5225 | 65.215
-0.16 | 7.816 | 23.775 | 82.185
-0.15 | 10.477 | 31.44 | 104.61
-0.14 | 13.886 | 41.56 | 132.345
-0.13 | 18.282 | 52.985 | 163.025
-0.12 | 24.055 | 68.02 | 196.75
-0.11 | 31 | 86.34 | 233.9
-0.1 | 40.67 | 109.26 | 277.85
-0.09 | 52.285 | 135.335 | 322.15
-0.08 | 65.51 | 165.77 | 367.9
-0.07 | 82.695 | 201.3 | 417.5
-0.06 | 102.32 | 240.75 | 463.9
-0.05 | 123.38 | 281.65 | 515.3
-0.04 | 149.97 | 326.65 | 565
-0.03 | 179.4 | 377.45 | 609.75
-0.02 | 210.2 | 425.8 | 657.45
-0.01 | 243.3 | 477.95 | 705.15
0 | 276 | 525.95 | 744.5
0.01 | 307.05 | 570.1 | 773
0.02 | 341.6 | 620.45 | 820.5
0.03 | 372 | 659 | 858
0.04 | 398.45 | 701.15 | 880.5
0.05 | 422.85 | 741.5 | 919
0.06 | 443.1 | 782.5 | 943.5
0.07 | 461.35 | 824 | 966.5
0.08 | 473.55 | 848.5 | 996
0.09 | 481.35 | 868 | 1013.5
0.1 | 477.7 | 896.5 | 1034.5
0.11 | 483.55 | 935 | 1054.5
0.12 | 487 | 955 | 1069.5
0.13 | 477 | 972 | 1080.5
0.14 | 466 | 985.5 | 1090
0.15 | 448.5 | 1006 | 1108
0.16 | 435 | 1025 | 1115.5
0.17 | 426.5 | 1028 | 1120
0.18 | 409.5 | 1039.5 | 1129.5
0.19 | 394 | 1046 | 1132
0.2 | 375 | 1061 | 1137
0.21 | 344.5 | 1074 | 1151.5
0.22 | 321 | 1074 | 1153
0.23 | 311 | 1067 | 1144
0.24 | 310.5 | 1077.5 | 1154
0.25 | 286.5 | 1087.5 | 1145
0.26 | 257.5 | 1074.5 | 1142.5
0.27 | 238 | 1077.5 | 1150.5
0.28 | 224.5 | 1069 | 1141.5
0.29 | 222.5 | 1071 | 1141.5
0.3 | 214 | 1076 | 1134.5
0.31 | 198 | 1060 | 1126.5
0.32 | 177.5 | 1056.5 | 1121.5
0.33 | 164 | 1045.5 | 1116
0.34 | 160.5 | 1036 | 1100.5
0.35 | 155.5 | 1028 | 1091
0.36 | 145 | 1018.5 | 1092
0.37 | 113 | 1000 | 1080
0.38 | 116 | 985 | 1068
0.39 | 130 | 980.5 | 1047
0.4 | 114.5 | 957 | 1033
0.41 | 103.5 | 947 | 1036.5
0.42 | 84.5 | 927.5 | 1016.5
0.43 | 88.5 | 904 | 992.5
0.44 | 102 | 889 | 977
0.45 | 88 | 866 | 964.5
0.46 | 62.5 | 845.5 | 951
0.47 | 71.5 | 816 | 925.5
0.48 | 85 | 795 | 886
0.49 | 69.5 | 773.5 | 880.5
0.5 | 60 | 757 | 900