## IDS-VDS Characteristic (mA-mm)
VGS (V) | VDS = 0.100 V | VDS = 0.500 V | VDS = 0.900 V
-0.75 | 0.0008338 | 0.0040007 | 0.014458
-0.74 | 0.0007901 | 0.0038453 | 0.014081
-0.73 | 0.0007452 | 0.0036986 | 0.013618
-0.72 | 0.0007106 | 0.0035645 | 0.013173
-0.71 | 0.0006803 | 0.0034223 | 0.012724
-0.7 | 0.0006508 | 0.0033027 | 0.012385
-0.69 | 0.000621 | 0.003173 | 0.011969
-0.68 | 0.0005866 | 0.0030575 | 0.011581
-0.67 | 0.0005598 | 0.0029367 | 0.011184
-0.66 | 0.0005356 | 0.0028158 | 0.010787
-0.65 | 0.0005118 | 0.0027102 | 0.010454
-0.64 | 0.00048979 | 0.0026074 | 0.010133
-0.63 | 0.00045987 | 0.0025018 | 0.009755
-0.62 | 0.00044166 | 0.0023944 | 0.009424
-0.61 | 0.00041889 | 0.002298 | 0.009108
-0.6 | 0.00039664 | 0.002218 | 0.008785
-0.59 | 0.00037648 | 0.0021244 | 0.008468
-0.58 | 0.00035721 | 0.0020324 | 0.008265
-0.57 | 0.00033838 | 0.0019557 | 0.007941
-0.56 | 0.00032414 | 0.001879 | 0.007735
-0.55 | 0.00030654 | 0.0018067 | 0.007502
-0.54 | 0.00029413 | 0.0017325 | 0.007194
-0.53 | 0.00027894 | 0.0016742 | 0.006983
-0.52 | 0.00026361 | 0.0015985 | 0.006724
-0.51 | 0.00025171 | 0.0015246 | 0.006462
-0.5 | 0.00024032 | 0.0014677 | 0.006285
-0.49 | 0.00023117 | 0.00143 | 0.006064
-0.48 | 0.00022121 | 0.0013737 | 0.005914
-0.47 | 0.00021526 | 0.001331 | 0.00577
-0.46 | 0.00020886 | 0.0012995 | 0.005643
-0.45 | 0.00020467 | 0.0012715 | 0.005548
-0.44 | 0.00020432 | 0.0012537 | 0.005485
-0.43 | 0.00020684 | 0.0012498 | 0.005474
-0.42 | 0.00021688 | 0.0012679 | 0.005502
-0.41 | 0.00023374 | 0.0013099 | 0.005632
-0.4 | 0.00026038 | 0.0013891 | 0.005907
-0.39 | 0.00030016 | 0.0015169 | 0.006364
-0.38 | 0.00035815 | 0.0017 | 0.007019
-0.37 | 0.00044187 | 0.0019751 | 0.00805
-0.36 | 0.00055904 | 0.0023742 | 0.009509
-0.35 | 0.0007621 | 0.0029356 | 0.011618
-0.34 | 0.0010051 | 0.0037245 | 0.014703
-0.33 | 0.0013381 | 0.0048156 | 0.018909
-0.32 | 0.0017998 | 0.006496 | 0.024842
-0.31 | 0.0024366 | 0.008625 | 0.033115
-0.3 | 0.0033131 | 0.011598 | 0.044868
-0.29 | 0.0045346 | 0.015693 | 0.06093
-0.28 | 0.006407 | 0.021313 | 0.08262
-0.27 | 0.008757 | 0.029018 | 0.11331
-0.26 | 0.011919 | 0.03966 | 0.15448
-0.25 | 0.016299 | 0.054111 | 0.21147
-0.24 | 0.022231 | 0.07489 | 0.28777
-0.23 | 0.030427 | 0.10145 | 0.39153
-0.22 | 0.041257 | 0.13772 | 0.53213
-0.21 | 0.056298 | 0.18676 | 0.7161
-0.2 | 0.07844 | 0.25239 | 0.9645
-0.19 | 0.10628 | 0.34139 | 1.2925
-0.18 | 0.14388 | 0.46183 | 1.7314
-0.17 | 0.19354 | 0.6195 | 2.2949
-0.16 | 0.26083 | 0.8262 | 3.0236
-0.15 | 0.35083 | 1.0997 | 3.923
-0.14 | 0.46979 | 1.4645 | 5.1076
-0.13 | 0.629 | 1.9273 | 6.575
-0.12 | 0.8354 | 2.5283 | 8.344
-0.11 | 1.1085 | 3.2932 | 10.446
-0.1 | 1.4643 | 4.2568 | 13
-0.09 | 1.9268 | 5.4795 | 15.985
-0.08 | 2.5052 | 6.96 | 19.384
-0.07 | 3.2316 | 8.76 | 23.193
-0.06 | 4.1466 | 10.945 | 27.579
-0.05 | 5.2873 | 13.526 | 32.44
-0.04 | 6.616 | 16.567 | 37.684
-0.03 | 8.246 | 20.068 | 43.498
-0.02 | 10.183 | 23.942 | 49.56
-0.01 | 12.41 | 28.407 | 56.226
0 | 14.985 | 33.367 | 63.4
0.01 | 17.908 | 38.763 | 70.91
0.02 | 21.049 | 44.518 | 78.61
0.03 | 24.607 | 50.878 | 86.91
0.04 | 28.374 | 57.48 | 95.27
0.05 | 32.425 | 64.64 | 104.14
0.06 | 36.688 | 72.11 | 113.09
0.07 | 41.157 | 79.97 | 122.49
0.08 | 45.739 | 87.94 | 132.1
0.09 | 50.439 | 96.41 | 141.81
0.1 | 55.187 | 105.03 | 151.8
0.11 | 59.75 | 113.97 | 161.95
0.12 | 64.6 | 123.34 | 172.27
0.13 | 69.33 | 132.56 | 182.65
0.14 | 73.9 | 142.08 | 193.3
0.15 | 78.37 | 151.82 | 204
0.16 | 82.64 | 161.74 | 214.82
0.17 | 86.85 | 171.68 | 225.82
0.18 | 91.02 | 181.83 | 236.57
0.19 | 94.86 | 192 | 247.65
0.2 | 98.55 | 202.28 | 258.83
0.21 | 101.94 | 212.75 | 270.05
0.22 | 105.11 | 223.02 | 281.23
0.23 | 108.33 | 233.59 | 292.38
0.24 | 111.25 | 244.07 | 303.57
0.25 | 114.18 | 254.64 | 314.84
0.26 | 116.77 | 265.14 | 326.06
0.27 | 119.23 | 275.56 | 337.21
0.28 | 121.32 | 286.19 | 348.41
0.29 | 123.5 | 296.6 | 359.52
0.3 | 125.65 | 307.13 | 370.74
0.31 | 127.65 | 317.52 | 381.84
0.32 | 129.59 | 327.79 | 392.7
0.33 | 130.92 | 338.09 | 403.87
0.34 | 132.48 | 348.37 | 414.75
0.35 | 134.1 | 358.45 | 425.5
0.36 | 135.48 | 368.33 | 436.33
0.37 | 136.89 | 378.36 | 446.86
0.38 | 137.79 | 388.14 | 457.56
0.39 | 139.04 | 397.82 | 467.99
0.4 | 140.24 | 407.34 | 478.27
0.41 | 141.26 | 416.57 | 488.46
0.42 | 142.06 | 425.92 | 498.59
0.43 | 142.92 | 434.97 | 508.56
0.44 | 143.86 | 443.79 | 518.42
0.45 | 144.82 | 452.38 | 528.06
0.46 | 145.54 | 460.91 | 537.55
0.47 | 146.06 | 469.12 | 546.92
0.48 | 146.87 | 477.13 | 556.16
0.49 | 147.64 | 484.91 | 565.14
0.5 | 147.97 | 492.45 | 573.9

## Tranconductance (mS-mm)
VGS (V) | VDS = 0.100 V | VDS = 0.500 V | VDS = 0.900 V
-0.75 | -0.00437 | -0.01554 | -0.0377
-0.74 | -0.00443 | -0.015105 | -0.042
-0.73 | -0.003975 | -0.01404 | -0.0454
-0.72 | -0.003245 | -0.013815 | -0.0447
-0.71 | -0.00299 | -0.01309 | -0.0394
-0.7 | -0.002965 | -0.012465 | -0.03775
-0.69 | -0.00321 | -0.01226 | -0.0402
-0.68 | -0.00306 | -0.011815 | -0.03925
-0.67 | -0.00255 | -0.012085 | -0.0397
-0.66 | -0.0024 | -0.011325 | -0.0365
-0.65 | -0.0022905 | -0.01042 | -0.0327
-0.64 | -0.0025965 | -0.01042 | -0.03495
-0.63 | -0.0024065 | -0.01065 | -0.03545
-0.62 | -0.002049 | -0.01019 | -0.03235
-0.61 | -0.002251 | -0.00882 | -0.03195
-0.6 | -0.0021205 | -0.00868 | -0.032
-0.59 | -0.0019715 | -0.00928 | -0.026
-0.58 | -0.001905 | -0.008435 | -0.02635
-0.57 | -0.0016535 | -0.00767 | -0.0265
-0.56 | -0.001592 | -0.00745 | -0.02195
-0.55 | -0.0015005 | -0.007325 | -0.02705
-0.54 | -0.00138 | -0.006625 | -0.02595
-0.53 | -0.001526 | -0.0067 | -0.0235
-0.52 | -0.0013615 | -0.00748 | -0.02605
-0.51 | -0.0011645 | -0.00654 | -0.02195
-0.5 | -0.001027 | -0.00473 | -0.0199
-0.49 | -0.0009555 | -0.0047 | -0.01855
-0.48 | -0.0007955 | -0.00495 | -0.0147
-0.47 | -0.0006175 | -0.00371 | -0.01355
-0.46 | -0.0005295 | -0.002975 | -0.0111
-0.45 | -0.000227 | -0.00229 | -0.0079
-0.44 | 0.0001085 | -0.001085 | -0.0037
-0.43 | 0.000628 | 0.00071 | 0.00085
-0.42 | 0.001345 | 0.003005 | 0.0079
-0.41 | 0.002175 | 0.00606 | 0.02025
-0.4 | 0.003321 | 0.01035 | 0.0366
-0.39 | 0.0048885 | 0.015545 | 0.0556
-0.38 | 0.0070855 | 0.02291 | 0.0843
-0.37 | 0.0100445 | 0.03371 | 0.1245
-0.36 | 0.0160115 | 0.048025 | 0.1784
-0.35 | 0.022303 | 0.067515 | 0.2597
-0.34 | 0.0288 | 0.094 | 0.36455
-0.33 | 0.039735 | 0.138575 | 0.50695
-0.32 | 0.054925 | 0.19047 | 0.7103
-0.31 | 0.075665 | 0.2551 | 1.0013
-0.3 | 0.1049 | 0.3534 | 1.39075
-0.29 | 0.154695 | 0.48575 | 1.8876
-0.28 | 0.21112 | 0.66625 | 2.619
-0.27 | 0.2756 | 0.91735 | 3.593
-0.26 | 0.3771 | 1.25465 | 4.908
-0.25 | 0.5156 | 1.7615 | 6.6645
-0.24 | 0.7064 | 2.36695 | 9.003
-0.23 | 0.9513 | 3.1415 | 12.218
-0.22 | 1.29355 | 4.2655 | 16.2285
-0.21 | 1.85915 | 5.7335 | 21.6185
-0.2 | 2.4991 | 7.7315 | 28.82
-0.19 | 3.272 | 10.472 | 38.345
-0.18 | 4.363 | 13.9055 | 50.12
-0.17 | 5.8475 | 18.2185 | 64.61
-0.16 | 7.8645 | 24.01 | 81.405
-0.15 | 10.448 | 31.915 | 104.2
-0.14 | 13.9085 | 41.38 | 132.6
-0.13 | 18.2805 | 53.19 | 161.82
-0.12 | 23.975 | 68.295 | 193.55
-0.11 | 31.445 | 86.425 | 232.8
-0.1 | 40.915 | 109.315 | 276.95
-0.09 | 52.045 | 135.16 | 319.2
-0.08 | 65.24 | 164.025 | 360.4
-0.07 | 82.07 | 199.25 | 409.75
-0.06 | 102.785 | 238.3 | 462.35
-0.05 | 123.47 | 281.1 | 505.25
-0.04 | 147.935 | 327.1 | 552.9
-0.03 | 178.35 | 368.75 | 593.8
-0.02 | 208.2 | 416.95 | 636.4
-0.01 | 240.1 | 471.25 | 692
0 | 274.9 | 517.8 | 734.2
0.01 | 303.2 | 557.55 | 760.5
0.02 | 334.95 | 605.75 | 800
0.03 | 366.25 | 648.1 | 833
0.04 | 390.9 | 688.1 | 861.5
0.05 | 415.7 | 731.5 | 891
0.06 | 436.6 | 766.5 | 917.5
0.07 | 452.55 | 791.5 | 950.5
0.08 | 464.1 | 822 | 966
0.09 | 472.4 | 854.5 | 985
0.1 | 465.55 | 878 | 1007
0.11 | 470.65 | 915.5 | 1023.5
0.12 | 479 | 929.5 | 1035
0.13 | 465 | 937 | 1051.5
0.14 | 452 | 963 | 1067.5
0.15 | 437 | 983 | 1076
0.16 | 424 | 993 | 1091
0.17 | 419 | 1004.5 | 1087.5
0.18 | 400.5 | 1016 | 1091.5
0.19 | 376.5 | 1022.5 | 1113
0.2 | 354 | 1037.5 | 1120
0.21 | 328 | 1037 | 1120
0.22 | 319.5 | 1042 | 1116.5
0.23 | 307 | 1052.5 | 1117
0.24 | 292.5 | 1052.5 | 1123
0.25 | 276 | 1053.5 | 1124.5
0.26 | 252.5 | 1046 | 1118.5
0.27 | 227.5 | 1052.5 | 1117.5
0.28 | 213.5 | 1052 | 1115.5
0.29 | 216.5 | 1047 | 1116.5
0.3 | 207.5 | 1046 | 1116
0.31 | 197 | 1033 | 1098
0.32 | 163.5 | 1028.5 | 1101.5
0.33 | 144.5 | 1029 | 1102.5
0.34 | 159 | 1018 | 1081.5
0.35 | 150 | 998 | 1079
0.36 | 139.5 | 995.5 | 1068
0.37 | 115.5 | 990.5 | 1061.5
0.38 | 107.5 | 973 | 1056.5
0.39 | 122.5 | 960 | 1035.5
0.4 | 111 | 937.5 | 1023.5
0.41 | 91 | 929 | 1016
0.42 | 83 | 920 | 1005
0.43 | 90 | 893.5 | 991.5
0.44 | 95 | 870.5 | 975
0.45 | 84 | 856 | 956.5
0.46 | 62 | 837 | 943
0.47 | 66.5 | 811 | 930.5
0.48 | 79 | 789.5 | 911
0.49 | 55 | 766 | 887
0.5 | 33 | 754 | 876